## All data
Cs | MA | FA | EA | GA | AC | DMA | AZR | MHy | MP | TMA | Rb | AZE | en | Pb | Sn | Ge | Cu | Ca | Cd | I | Br | Cl | Band gap energy (eV) | Reference | NUMBER | sum of A | sum of B | sum of X
1 | [13 empty] | 1 | [5 empty] | 3 |  |  | 1.72 | M. P. Hautzinger, W. Mihalyi-Koch and S. Jin, A-Site Cation Chemistry in Halide Perovskites, Chem. Mater., 2024, 36, 10408–10420. | 1 | 1 | 1 | 3
| 1 | [12 empty] | 1 | [5 empty] | 3 |  |  | 1.51 |  | 2 | 1 | 1 | 3
|  | 1 | [11 empty] | 1 | [5 empty] | 3 |  |  | 1.41 |  | 3 | 1 | 1 | 3
[7 empty] | 1 | [6 empty] | 1 | [5 empty] | 3 |  |  | 1.52 |  | 4 | 1 | 1 | 3
1 | [13 empty] | 1 | [6 empty] | 3 |  | 2.27 |  | 5 | 1 | 1 | 3
| 1 | [12 empty] | 1 | [6 empty] | 3 |  | 2.23 |  | 6 | 1 | 1 | 3
|  | 1 | [11 empty] | 1 | [6 empty] | 3 |  | 2.15 |  | 7 | 1 | 1 | 3
[7 empty] | 1 | [6 empty] | 1 | [6 empty] | 3 |  | 2.27 |  | 8 | 1 | 1 | 3
1 | [13 empty] | 1 | [7 empty] | 3 | 2.91 |  | 9 | 1 | 1 | 3
| 1 | [12 empty] | 1 | [7 empty] | 3 | 2.88 |  | 10 | 1 | 1 | 3
|  | 1 | [11 empty] | 1 | [7 empty] | 3 | 3 |  | 11 | 1 | 1 | 3
[7 empty] | 1 | [6 empty] | 1 | [7 empty] | 3 | 2.99 |  | 12 | 1 | 1 | 3
1 | [14 empty] | 1 |  |  |  |  | 3 |  |  | 1.3 |  | 13 | 1 | 1 | 3
| 1 | [13 empty] | 1 |  |  |  |  | 3 |  |  | 1.21 |  | 14 | 1 | 1 | 3
|  | 1 | [12 empty] | 1 |  |  |  |  | 3 |  |  | 1.41 |  | 15 | 1 | 1 | 3
1 | [14 empty] | 1 | [5 empty] | 3 |  | 1.9 |  | 16 | 1 | 1 | 3
| 1 | [13 empty] | 1 | [5 empty] | 3 |  | 2.3 |  | 17 | 1 | 1 | 3
|  | 1 | [12 empty] | 1 | [5 empty] | 3 |  | 2.63 |  | 18 | 1 | 1 | 3
[10 empty] | 1 |  |  |  |  | 1 | [5 empty] | 3 |  | 2.76 |  | 19 | 1 | 1 | 3
1 | [14 empty] | 1 | [6 empty] | 3 | 2.88 |  | 20 | 1 | 1 | 3
| 1 | [13 empty] | 1 | [6 empty] | 3 | 3.5 |  | 21 | 1 | 1 | 3
[10 empty] | 1 |  |  |  |  | 1 | [6 empty] | 3 | 3.59 |  | 22 | 1 | 1 | 3
1 | [15 empty] | 1 |  |  |  | 3 |  |  | 1.6 |  | 23 | 1 | 1 | 3
| 1 | [14 empty] | 1 |  |  |  | 3 |  |  | 1.9 |  | 24 | 1 | 1 | 3
|  | 1 | [13 empty] | 1 |  |  |  | 3 |  |  | 2.3 |  | 25 | 1 | 1 | 3
1 | [15 empty] | 1 |  |  |  |  | 3 |  | 2.38 |  | 26 | 1 | 1 | 3
| 1 | [14 empty] | 1 |  |  |  |  | 3 |  | 2.91 |  | 27 | 1 | 1 | 3
|  | 1 | [13 empty] | 1 |  |  |  |  | 3 |  | 3.13 |  | 28 | 1 | 1 | 3
1 | [15 empty] | 1 | [5 empty] | 3 | 3.43 |  | 29 | 1 | 1 | 3
0.9 | [10 empty] | 0.1 |  |  | 1 | [6 empty] | 3 |  | 2.31 | M. R. Linaburg, E. T. McClure, J. D. Majher and P. M. Woodward, Cs 1– x Rb x PbCl3 and Cs 1– x Rb x PbBr3 Solid Solutions: Understanding Octahedral Tilting in Lead Halide Perovskites, Chem. Mater., 2017, 29, 3507–3514. | 30 | 1 | 1 | 3
0.8 | [10 empty] | 0.2 |  |  | 1 | [6 empty] | 3 |  | 2.35 |  | 31 | 1 | 1 | 3
0.7 | [10 empty] | 0.3 |  |  | 1 | [6 empty] | 3 |  | 2.38 |  | 32 | 1 | 1 | 3
0.6 | [10 empty] | 0.4 |  |  | 1 | [6 empty] | 3 |  | 2.42 |  | 33 | 1 | 1 | 3
0.5 | [10 empty] | 0.5 |  |  | 1 | [6 empty] | 3 |  | 2.44 |  | 34 | 1 | 1 | 3
0.4 | [10 empty] | 0.6 |  |  | 1 | [6 empty] | 3 |  | 2.47 |  | 35 | 1 | 1 | 3
0.9 | [10 empty] | 0.1 |  |  | 1 | [7 empty] | 3 | 2.96 |  | 36 | 1 | 1 | 3
0.8 | [10 empty] | 0.2 |  |  | 1 | [7 empty] | 3 | 2.97 |  | 37 | 1 | 1 | 3
0.7 | [10 empty] | 0.3 |  |  | 1 | [7 empty] | 3 | 3 |  | 38 | 1 | 1 | 3
0.6 | [10 empty] | 0.4 |  |  | 1 | [7 empty] | 3 | 3.01 |  | 39 | 1 | 1 | 3
0.5 | [10 empty] | 0.5 |  |  | 1 | [7 empty] | 3 | 3.02 |  | 40 | 1 | 1 | 3
0.4 | [10 empty] | 0.6 |  |  | 1 | [7 empty] | 3 | 3.06 |  | 41 | 1 | 1 | 3
| 1 | [12 empty] | 1 | [6 empty] | 3 |  | 2.23 | O. I. Kucheriv, V. Y. Sirenko and I. A. Gural’skiy, Small Cations for Engineering 3D Hybrid Perovskites, Chemistry A European J, 2025, 31, e202500765. | 42 | 1 | 1 | 3
| 1 | [12 empty] | 1 | [7 empty] | 3 | 2.97 |  | 43 | 1 | 1 | 3
| 1 | [12 empty] | 1 | [7 empty] | 3 | 3.05 |  | 44 | 1 | 1 | 3
|  | 1 | [11 empty] | 1 | [7 empty] | 3 | 3.03 |  | 45 | 1 | 1 | 3
[7 empty] | 1 | [6 empty] | 1 | [7 empty] | 3 | 3 |  | 46 | 1 | 1 | 3
| 1 | [12 empty] | 1 | [6 empty] | 3 |  | 2.28 |  | 47 | 1 | 1 | 3
|  | 1 | [11 empty] | 1 | [6 empty] | 3 |  | 2.26 |  | 48 | 1 | 1 | 3
[7 empty] | 1 | [6 empty] | 1 | [6 empty] | 3 |  | 2.28 |  | 49 | 1 | 1 | 3
| 1 | [12 empty] | 1 | [5 empty] | 3 |  |  | 1.57 |  | 50 | 1 | 1 | 3
|  | 1 | [11 empty] | 1 | [5 empty] | 3 |  |  | 1.49 |  | 51 | 1 | 1 | 3
[7 empty] | 1 | [6 empty] | 1 | [5 empty] | 3 |  |  | 1.52 |  | 52 | 1 | 1 | 3
| 1 | [13 empty] | 1 | [6 empty] | 3 | 3.5 |  | 53 | 1 | 1 | 3
|  | 1 | [12 empty] | 1 | [6 empty] | 3 | 3.55 |  | 54 | 1 | 1 | 3
[7 empty] | 1 | [7 empty] | 1 | [6 empty] | 3 | 3.48 |  | 55 | 1 | 1 | 3
| 1 | [13 empty] | 1 | [5 empty] | 3 |  | 2.19 |  | 56 | 1 | 1 | 3
|  | 1 | [12 empty] | 1 | [5 empty] | 3 |  | 2.44 |  | 57 | 1 | 1 | 3
[7 empty] | 1 | [7 empty] | 1 | [5 empty] | 3 |  | 2.46 |  | 58 | 1 | 1 | 3
| 1 | [13 empty] | 1 |  |  |  |  | 3 |  |  | 1.29 |  | 59 | 1 | 1 | 3
|  | 1 | [12 empty] | 1 |  |  |  |  | 3 |  |  | 1.38 |  | 60 | 1 | 1 | 3
[7 empty] | 1 | [7 empty] | 1 |  |  |  |  | 3 |  |  | 1.54 |  | 61 | 1 | 1 | 3
| 1 | [14 empty] | 1 | [5 empty] | 3 | 3.76 |  | 62 | 1 | 1 | 3
[8 empty] | 1 | [5 empty] | 1 | [7 empty] | 3 | 3.4 |  | 63 | 1 | 1 | 3
[8 empty] | 1 | [5 empty] | 1 | [6 empty] | 3 |  | 2.58 |  | 64 | 1 | 1 | 3
[9 empty] | 1 | [5 empty] | 1 | [5 empty] | 3 |  | 2.62 |  | 65 | 1 | 1 | 3
[9 empty] | 1 | [5 empty] | 1 |  |  |  |  | 3 |  |  | 1.43 |  | 66 | 1 | 1 | 3
[6 empty] | 1 | [8 empty] | 1 | [5 empty] | 3 |  | 2.95 |  | 67 | 1 | 1 | 3
| 0.4 | 0.6 | [12 empty] | 1 |  |  |  |  | 3 |  |  | 1.289 | B. Subedi, C. Li, C. Chen, D. Liu, M. M. Junda, Z. Song, Y. Yan and N. J. Podraza, Urbach Energy and Open-Circuit Voltage Deficit for Mixed Anion–Cation Perovskite Solar Cells, ACS Appl. Mater. Interfaces, 2022, 14, 7796–7804. | 68 | 1 | 1 | 3
| 0.4 | 0.6 | [11 empty] | 0.2 | 0.8 |  |  |  |  | 3 |  |  | 1.24 |  | 69 | 1 | 1 | 3
| 0.4 | 0.6 | [11 empty] | 0.3 | 0.7 |  |  |  |  | 3 |  |  | 1.221 |  | 70 | 1 | 1 | 3
| 0.4 | 0.6 | [11 empty] | 0.4 | 0.6 |  |  |  |  | 3 |  |  | 1.23 |  | 71 | 1 | 1 | 3
| 0.4 | 0.6 | [11 empty] | 0.6 | 0.4 |  |  |  |  | 3 |  |  | 1.277 |  | 72 | 1 | 1 | 3
| 0.4 | 0.6 | [11 empty] | 0.8 | 0.2 |  |  |  |  | 3 |  |  | 1.359 |  | 73 | 1 | 1 | 3
| 0.4 | 0.6 | [11 empty] | 1 | [5 empty] | 3 |  |  | 1.495 |  | 74 | 1 | 1 | 3
| 0.4 | 0.6 | [11 empty] | 0.4 | 0.6 |  |  |  |  | 2.88 | 0.12 |  | 1.265 |  | 75 | 1 | 1 | 3
| 0.4 | 0.6 | [11 empty] | 0.4 | 0.6 |  |  |  |  | 2.82 | 0.18 |  | 1.278 |  | 76 | 1 | 1 | 3
| 0.4 | 0.6 | [11 empty] | 0.4 | 0.6 |  |  |  |  | 2.76 | 0.24 |  | 1.291 |  | 77 | 1 | 1 | 3
| 0.4 | 0.6 | [11 empty] | 0.4 | 0.6 |  |  |  |  | 2.52 | 0.48 |  | 1.32 |  | 78 | 1 | 1 | 3
| 0.4 | 0.6 | [11 empty] | 0.3 | 0.7 |  |  |  |  | 2.85 | 0.15 |  | 1.28 |  | 79 | 1 | 1 | 3
| 0.4 | 0.6 | [11 empty] | 0.3 | 0.7 |  |  |  |  | 2.7 | 0.3 |  | 1.303 |  | 80 | 1 | 1 | 3
| 0.4 | 0.6 | [11 empty] | 0.3 | 0.7 |  |  |  |  | 2.55 | 0.45 |  | 1.337 |  | 81 | 1 | 1 | 3
| 0.4 | 0.6 | [11 empty] | 0.3 | 0.7 |  |  |  |  | 2.4 | 0.6 |  | 1.358 |  | 82 | 1 | 1 | 3
| 0.4 | 0.6 | [11 empty] | 0.3 | 0.7 |  |  |  |  | 2.25 | 0.75 |  | 1.398 |  | 83 | 1 | 1 | 3
| 0.4 | 0.6 | [11 empty] | 0.3 | 0.7 |  |  |  |  | 2.1 | 0.9 |  | 1.402 |  | 84 | 1 | 1 | 3
| 1 | [12 empty] | 0.4 | 0.6 |  |  |  |  | 3 |  |  | 1.25 |  | 85 | 1 | 1 | 3
| 0.8 | 0.2 | [11 empty] | 0.4 | 0.6 |  |  |  |  | 3 |  |  | 1.25 |  | 86 | 1 | 1 | 3
| 0.6 | 0.4 | [11 empty] | 0.4 | 0.6 |  |  |  |  | 3 |  |  | 1.25 |  | 87 | 1 | 1 | 3
| 0.4 | 0.6 | [11 empty] | 0.4 | 0.6 |  |  |  |  | 3 |  |  | 1.244 |  | 88 | 1 | 1 | 3
| 0.2 | 0.8 | [11 empty] | 0.4 | 0.6 |  |  |  |  | 3 |  |  | 1.249 |  | 89 | 1 | 1 | 3
|  | 1 | [11 empty] | 0.4 | 0.6 |  |  |  |  | 3 |  |  | 1.262 |  | 90 | 1 | 1 | 3
| 0.4 | 0.6 | [11 empty] | 0.4 | 0.6 |  |  |  |  | 2.955 | 0.045 |  | 1.241 |  | 91 | 1 | 1 | 3
| 0.4 | 0.6 | [11 empty] | 0.4 | 0.6 |  |  |  |  | 2.25 | 0.75 |  | 1.26 |  | 92 | 1 | 1 | 3
| 0.4 | 0.6 | [11 empty] | 0.4 | 0.6 |  |  |  |  | 2.85 | 0.15 |  | 1.254 |  | 93 | 1 | 1 | 3
| 0.4 | 0.6 | [11 empty] | 0.4 | 0.6 |  |  |  |  | 2.7 | 0.3 |  | 1.263 |  | 94 | 1 | 1 | 3
| 0.7 | 0.3 | [11 empty] | 0.7 | 0.3 |  |  |  |  | 3 |  |  | 1.34 |  | 95 | 1 | 1 | 3
| 0.6 | 0.4 | [11 empty] | 0.6 | 0.4 |  |  |  |  | 3 |  |  | 1.301 |  | 96 | 1 | 1 | 3
| 0.5 | 0.5 | [11 empty] | 0.5 | 0.5 |  |  |  |  | 3 |  |  | 1.27 |  | 97 | 1 | 1 | 3
| 0.4 | 0.6 | [11 empty] | 0.4 | 0.6 |  |  |  |  | 3 |  |  | 1.25 |  | 98 | 1 | 1 | 3
| 0.3 | 0.7 | [11 empty] | 0.3 | 0.7 |  |  |  |  | 3 |  |  | 1.26 |  | 99 | 1 | 1 | 3
| 0.2 | 0.8 | [11 empty] | 0.2 | 0.8 |  |  |  |  | 3 |  |  | 1.27 |  | 100 | 1 | 1 | 3
| 1 | [12 empty] | 1 | [5 empty] | 3 |  |  | 1.604 |  | 101 | 1 | 1 | 3
| 0.7 | 0.3 | [11 empty] | 1 | [5 empty] | 3 |  |  | 1.582 |  | 102 | 1 | 1 | 3
| 0.1 | 0.9 | [11 empty] | 1 | [5 empty] | 3 |  |  | 1.55 |  | 103 | 1 | 1 | 3
|  | 1 | [11 empty] | 1 | [5 empty] | 3 |  |  | 1.52 |  | 104 | 1 | 1 | 3
0.2 |  | 0.8 | [11 empty] | 1 | [5 empty] | 3 |  |  | 1.54 |  | 105 | 1 | 1 | 3
0.2 |  | 0.8 | [11 empty] | 1 | [5 empty] | 2.7 | 0.3 |  | 1.617 |  | 106 | 1 | 1 | 3
0.2 |  | 0.8 | [11 empty] | 1 | [5 empty] | 2.4 | 0.6 |  | 1.69 |  | 107 | 1 | 1 | 3
0.2 |  | 0.8 | [11 empty] | 1 | [5 empty] | 2.1 | 0.9 |  | 1.724 |  | 108 | 1 | 1 | 3
0.2 |  | 0.8 | [11 empty] | 1 | [5 empty] | 1.8 | 1.2 |  | 1.797 |  | 109 | 1 | 1 | 3
1 | [13 empty] | 1 | [5 empty] | 3 |  |  | 1.742 |  | 110 | 1 | 1 | 3
1 | [13 empty] | 1 | [5 empty] | 2.76 | 0.24 |  | 1.79 |  | 111 | 1 | 1 | 3
1 | [13 empty] | 1 | [5 empty] | 2.52 | 0.48 |  | 1.82 |  | 112 | 1 | 1 | 3
1 | [13 empty] | 1 | [5 empty] | 2.25 | 0.75 |  | 1.849 |  | 113 | 1 | 1 | 3
1 | [13 empty] | 1 | [5 empty] | 2.01 | 0.99 |  | 1.89 |  | 114 | 1 | 1 | 3
1 | [13 empty] | 0.95 | 0.05 |  |  |  |  | 2.52 | 0.48 |  | 1.798 |  | 115 | 1 | 1 | 3
1 | [13 empty] | 0.95 | 0.05 |  |  |  |  | 2.25 | 0.75 |  | 1.806 |  | 116 | 1 | 1 | 3
1 | [13 empty] | 0.95 | 0.05 |  |  |  |  | 2.01 | 0.99 |  | 1.818 |  | 117 | 1 | 1 | 3
1 | [13 empty] | 0.9 | 0.1 |  |  |  |  | 2.52 | 0.48 |  | 1.73 |  | 118 | 1 | 1 | 3
1 | [13 empty] | 0.9 | 0.1 |  |  |  |  | 2.25 | 0.75 |  | 1.793 |  | 119 | 1 | 1 | 3
1 | [13 empty] | 0.9 | 0.1 |  |  |  |  | 2.01 | 0.99 |  | 1.807 |  | 120 | 1 | 1 | 3
| 0.4 | 0.6 | [11 empty] | 0.4 | 0.6 |  |  |  |  | 0.9 | 2.1 |  | 1.767 |  | 121 | 1 | 1 | 3
| 0.4 | 0.6 | [11 empty] | 0.4 | 0.6 |  |  |  |  | 0.75 | 2.25 |  | 1.802 |  | 122 | 1 | 1 | 3
| 0.4 | 0.6 | [11 empty] | 0.4 | 0.6 |  |  |  |  | 0.6 | 2.4 |  | 1.868 |  | 123 | 1 | 1 | 3
| 0.4 | 0.6 | [11 empty] | 0.4 | 0.6 |  |  |  |  | 0.45 | 2.55 |  | 1.903 |  | 124 | 1 | 1 | 3
1 | [13 empty] | 0.75 | 0.25 |  |  |  |  | 3 |  |  | 1.525 |  | 125 | 1 | 1 | 3
1 | [13 empty] | 0.5 | 0.5 |  |  |  |  | 3 |  |  | 1.363 |  | 126 | 1 | 1 | 3
1 | [13 empty] | 0.25 | 0.75 |  |  |  |  | 3 |  |  | 1.309 |  | 127 | 1 | 1 | 3
1 | [14 empty] | 1 |  |  |  |  | 3 |  |  | 1.312 |  | 128 | 1 | 1 | 3
| 1 | [12 empty] | 1 | [6 empty] | 3 |  | 2.29 |  | 129 | 1 | 1 | 3
1 | [13 empty] | 1 | [6 empty] | 3 |  | 2.335 |  | 130 | 1 | 1 | 3
| 1 | [12 empty] | 1 | [5 empty] | 3 |  |  | 1.6 | Y. Li, Y. Lu, X. Huo, D. Wei, J. Meng, J. Dong, B. Qiao, S. Zhao, Z. Xu and D. Song, Bandgap tuning strategy by cations and halide ions of lead halide perovskites learned from machine learning, RSC Adv., 2021, 11, 15688–15694. | 131 | 1 | 1 | 3
0.1 | 0.7 | 0.2 | [11 empty] | 1 | [5 empty] | 3 |  |  | 1.56 |  | 132 | 1 | 1 | 3
0.1 | 0.5 | 0.4 | [11 empty] | 1 | [5 empty] | 3 |  |  | 1.54 |  | 133 | 1 | 1 | 3
0.1 | 0.4 | 0.5 | [11 empty] | 1 | [5 empty] | 3 |  |  | 1.52 |  | 134 | 1 | 1 | 3
| 0.25 | 0.75 | [11 empty] | 1 | [5 empty] | 3 |  |  | 1.55 |  | 135 | 1 | 1 | 3
0.1 | 0.2 | 0.7 | [11 empty] | 1 | [5 empty] | 3 |  |  | 1.49 |  | 136 | 1 | 1 | 3
| 0.17 | 0.83 | [11 empty] | 1 | [5 empty] | 3 |  |  | 1.53 |  | 137 | 1 | 1 | 3
0.2 |  | 0.8 | [11 empty] | 1 | [5 empty] | 3 |  |  | 1.57 |  | 138 | 1 | 1 | 3
0.17 |  | 0.83 | [11 empty] | 1 | [5 empty] | 3 |  |  | 1.56 |  | 139 | 1 | 1 | 3
0.15 |  | 0.85 | [11 empty] | 1 | [5 empty] | 3 |  |  | 1.54 |  | 140 | 1 | 1 | 3
0.1 |  | 0.9 | [11 empty] | 1 | [5 empty] | 3 |  |  | 1.53 |  | 141 | 1 | 1 | 3
0.05 |  | 0.95 | [11 empty] | 1 | [5 empty] | 3 |  |  | 1.52 |  | 142 | 1 | 1 | 3
|  | 1 | [11 empty] | 1 | [5 empty] | 3 |  |  | 1.48 |  | 143 | 1 | 1 | 3
| 0.15 | 0.85 | [11 empty] | 1 | [5 empty] | 2.85 | 0.15 |  | 1.54 |  | 144 | 1 | 1 | 3
0.2 |  | 0.8 | [11 empty] | 1 | [5 empty] | 2.82 | 0.18 |  | 1.58 |  | 145 | 1 | 1 | 3
| 1 | [12 empty] | 1 | [5 empty] | 2.79 | 0.21 |  | 1.68 |  | 146 | 1 | 1 | 3
| 1 | [12 empty] | 1 | [5 empty] | 2.7 | 0.3 |  | 1.61 |  | 147 | 1 | 1 | 3
| 0.15 | 0.85 | [11 empty] | 1 | [5 empty] | 2.7 | 0.3 |  | 1.57 |  | 148 | 1 | 1 | 3
0.05 | 0.1 | 0.85 | [11 empty] | 1 | [5 empty] | 2.7 | 0.3 |  | 1.55 |  | 149 | 1 | 1 | 3
0.1 | 0.05 | 0.85 | [11 empty] | 1 | [5 empty] | 2.7 | 0.3 |  | 1.57 |  | 150 | 1 | 1 | 3
0.05 | 0.05 | 0.9 | [11 empty] | 1 | [5 empty] | 2.7 | 0.3 |  | 1.52 |  | 151 | 1 | 1 | 3
0.1 |  | 0.9 | [11 empty] | 1 | [5 empty] | 2.7 | 0.3 |  | 1.53 |  | 152 | 1 | 1 | 3
0.05 |  | 0.95 | [11 empty] | 1 | [5 empty] | 2.7 | 0.3 |  | 1.48 |  | 153 | 1 | 1 | 3
| 1 | [12 empty] | 1 | [5 empty] | 2.64 | 0.36 |  | 1.62 |  | 154 | 1 | 1 | 3
0.05 | 0.12 | 0.83 | [11 empty] | 1 | [5 empty] | 2.61 | 0.39 |  | 1.6 |  | 155 | 1 | 1 | 3
0.06 | 0.15 | 0.79 | [11 empty] | 1 | [5 empty] | 2.55 | 0.45 |  | 1.75 |  | 156 | 1 | 1 | 3
0.05 | 0.14 | 0.81 | [11 empty] | 1 | [5 empty] | 2.55 | 0.45 |  | 1.61 |  | 157 | 1 | 1 | 3
0.1 | 0.13 | 0.76 | [11 empty] | 1 | [5 empty] | 2.55 | 0.45 |  | 1.61 |  | 158 | 0.99 | 1 | 3
0.05 | 0.16 | 0.79 | [11 empty] | 1 | [5 empty] | 2.49 | 0.51 |  | 1.6 |  | 159 | 1 | 1 | 3
0.1 | 0.15 | 0.75 | [11 empty] | 1 | [5 empty] | 2.49 | 0.51 |  | 1.5 |  | 160 | 1 | 1 | 3
0.5 | 0.1 | 0.4 | [11 empty] | 1 | [5 empty] | 2.49 | 0.51 |  | 1.69 |  | 161 | 1 | 1 | 3
0.5 |  | 0.5 | [11 empty] | 1 | [5 empty] | 2.49 | 0.51 |  | 1.62 |  | 162 | 1 | 1 | 3
0.17 |  | 0.83 | [11 empty] | 1 | [5 empty] | 2.49 | 0.51 |  | 1.65 |  | 163 | 1 | 1 | 3
| 1 | [12 empty] | 1 | [5 empty] | 2.4 | 0.6 |  | 1.72 |  | 164 | 1 | 1 | 3
| 0.7 | 0.3 | [11 empty] | 1 | [5 empty] | 2.4 | 0.6 |  | 1.69 |  | 165 | 1 | 1 | 3
| 0.2 | 0.8 | [11 empty] | 1 | [5 empty] | 2.4 | 0.6 |  | 1.63 |  | 166 | 1 | 1 | 3
0.06 | 0.16 | 0.79 | [11 empty] | 1 | [5 empty] | 2.34 | 0.66 |  | 1.6 |  | 167 | 1.01 | 1 | 3
| 0.25 | 0.75 | [11 empty] | 1 | [5 empty] | 2.25 | 0.75 |  | 1.66 |  | 168 | 1 | 1 | 3
| 0.15 | 0.85 | [11 empty] | 1 | [5 empty] | 2.25 | 0.75 |  | 1.65 |  | 169 | 1 | 1 | 3
| 1 | [12 empty] | 1 | [5 empty] | 2.19 | 0.81 |  | 1.75 |  | 170 | 1 | 1 | 3
0.83 |  | 0.17 | [11 empty] | 1 | [5 empty] | 2.19 | 0.81 |  | 1.72 |  | 171 | 1 | 1 | 3
0.85 |  | 0.15 | [11 empty] | 1 | [5 empty] | 2.19 | 0.81 |  | 1.72 |  | 172 | 1 | 1 | 3
| 1 | [12 empty] | 1 | [5 empty] | 2.1 | 0.9 |  | 1.77 |  | 173 | 1 | 1 | 3
| 0.3 | 0.7 | [11 empty] | 1 | [5 empty] | 2.1 | 0.9 |  | 1.7 |  | 174 | 1 | 1 | 3
| 0.15 | 0.85 | [11 empty] | 1 | [5 empty] | 2.1 | 0.9 |  | 1.68 |  | 175 | 1 | 1 | 3
0.4 |  | 0.6 | [11 empty] | 1 | [5 empty] | 2.1 | 0.9 |  | 1.75 |  | 176 | 1 | 1 | 3
0.2 |  | 0.8 | [11 empty] | 1 | [5 empty] | 2.1 | 0.9 |  | 1.75 |  | 177 | 1 | 1 | 3
1 | [13 empty] | 1 | [5 empty] | 2.01 | 0.99 |  | 1.92 |  | 178 | 1 | 1 | 3
0.17 |  | 0.83 | [11 empty] | 1 | [5 empty] | 2.01 | 0.99 |  | 1.74 |  | 179 | 1 | 1 | 3
| 1 | [12 empty] | 1 | [5 empty] | 2.01 | 0.99 |  | 1.75 |  | 180 | 1 | 1 | 3
| 0.35 | 0.65 | [11 empty] | 1 | [5 empty] | 1.95 | 1.05 |  | 1.74 |  | 181 | 1 | 1 | 3
| 0.15 | 0.85 | [11 empty] | 1 | [5 empty] | 1.95 | 1.05 |  | 1.71 |  | 182 | 1 | 1 | 3
0.1 | 0.9 | [12 empty] | 1 | [5 empty] | 1.8 | 1.2 |  | 1.8 |  | 183 | 1 | 1 | 3
| 0.6 | 0.4 | [11 empty] | 1 | [5 empty] | 1.8 | 1.2 |  | 1.76 |  | 184 | 1 | 1 | 3
| 0.4 | 0.6 | [11 empty] | 1 | [5 empty] | 1.8 | 1.2 |  | 1.76 |  | 185 | 1 | 1 | 3
0.6 | 0.4 | [12 empty] | 1 | [5 empty] | 1.8 | 1.2 |  | 1.75 |  | 186 | 1 | 1 | 3
0.11 | 0.15 | 0.74 | [11 empty] | 1 | [5 empty] | 1.8 | 1.2 |  | 1.78 |  | 187 | 1 | 1 | 3
0.6 |  | 0.4 | [11 empty] | 1 | [5 empty] | 1.8 | 1.2 |  | 1.76 |  | 188 | 1 | 1 | 3
0.17 |  | 0.83 | [11 empty] | 1 | [5 empty] | 1.8 | 1.2 |  | 1.74 |  | 189 | 1 | 1 | 3
| 1 | [12 empty] | 1 | [5 empty] | 1.74 | 1.26 |  | 1.79 |  | 190 | 1 | 1 | 3
| 0.45 | 0.55 | [11 empty] | 1 | [5 empty] | 1.65 | 1.35 |  | 1.81 |  | 191 | 1 | 1 | 3
| 0.15 | 0.85 | [11 empty] | 1 | [5 empty] | 1.65 | 1.35 |  | 1.79 |  | 192 | 1 | 1 | 3
| 1 | [12 empty] | 1 | [5 empty] | 1.5 | 1.5 |  | 1.9 |  | 193 | 1 | 1 | 3
| 0.5 | 0.5 | [11 empty] | 1 | [5 empty] | 1.5 | 1.5 |  | 1.85 |  | 194 | 1 | 1 | 3
| 0.17 | 0.83 | [11 empty] | 1 | [5 empty] | 1.5 | 1.5 |  | 1.8 |  | 195 | 1 | 1 | 3
0.05 | 0.16 | 0.79 | [11 empty] | 1 | [5 empty] | 1.8 | 1.2 |  | 1.8 |  | 196 | 1 | 1 | 3
1 | [13 empty] | 1 | [5 empty] | 1.5 | 1.5 |  | 2.1 |  | 197 | 1 | 1 | 3
0.17 |  | 0.83 | [11 empty] | 1 | [5 empty] | 1.5 | 1.5 |  | 1.8 |  | 198 | 1 | 1 | 3
| 1 | [12 empty] | 1 | [5 empty] | 1.23 | 1.77 |  | 1.96 |  | 199 | 1 | 1 | 3
0.06 | 0.15 | 0.79 | [11 empty] | 1 | [5 empty] | 1.2 | 1.8 |  | 1.78 |  | 200 | 1 | 1 | 3
| 0.15 | 0.85 | [11 empty] | 1 | [5 empty] | 1.2 | 1.8 |  | 1.76 |  | 201 | 1 | 1 | 3
0.13 |  | 0.87 | [11 empty] | 1 | [5 empty] | 1.2 | 1.8 |  | 1.93 |  | 202 | 1 | 1 | 3
| 1 | [12 empty] | 1 | [5 empty] | 0.99 | 2.01 |  | 1.98 |  | 203 | 1 | 1 | 3
0.17 |  | 0.83 | [11 empty] | 1 | [5 empty] | 0.99 | 2.01 |  | 1.96 |  | 204 | 1 | 1 | 3
1 | [13 empty] | 1 | [5 empty] | 0.99 | 2.01 |  | 2.05 |  | 205 | 1 | 1 | 3
0.15 |  | 0.85 | [11 empty] | 1 | [5 empty] | 0.9 | 2.1 |  | 2 |  | 206 | 1 | 1 | 3
|  | 1 | [11 empty] | 1 | [5 empty] | 0.3 | 2.7 |  | 1.97 |  | 207 | 1 | 1 | 3
| 1 | [12 empty] | 1 | [5 empty] | 0.84 | 2.16 |  | 2.01 |  | 208 | 1 | 1 | 3
0.17 | 0 | 0.83 | [11 empty] | 1 | [5 empty] | 0.51 | 2.49 |  | 2.07 |  | 209 | 1 | 1 | 3
| 0.15 | 0.85 | [11 empty] | 1 | [5 empty] | 0.45 | 2.55 |  | 1.6 |  | 210 | 1 | 1 | 3
| 1 | [12 empty] | 1 | [5 empty] | 0.15 | 2.85 |  | 2.23 |  | 211 | 1 | 1 | 3
| 1 | [12 empty] | 1 | [6 empty] | 3 |  | 2.3 |  | 212 | 1 | 1 | 3
| 1 | [12 empty] | 1 | [6 empty] | 2.4 | 0.6 | 2.55 |  | 213 | 1 | 1 | 3
| 1 | [12 empty] | 1 | [6 empty] | 1.8 | 1.2 | 2.69 |  | 214 | 1 | 1 | 3
| 1 | [12 empty] | 1 | [6 empty] | 1.2 | 1.8 | 2.84 |  | 215 | 1 | 1 | 3
| 1 | [12 empty] | 1 | [6 empty] | 0.6 | 2.4 | 2.98 |  | 216 | 1 | 1 | 3
| 0.17 | 0.83 | [11 empty] | 1 | [6 empty] | 3 |  | 2.23 |  | 217 | 1 | 1 | 3
| 0.17 | 0.83 | [11 empty] | 1 | [6 empty] | 2.7 | 0.3 | 2.27 |  | 218 | 1 | 1 | 3
1 | [13 empty] | 1 | [6 empty] | 3 |  | 2.3 |  | 219 | 1 | 1 | 3
|  | 1 | [11 empty] | 1 | [6 empty] | 3 |  | 2.3 |  | 220 | 1 | 1 | 3
1 | [13 empty] | 1 | [7 empty] | 3 | 3 |  | 221 | 1 | 1 | 3
|  | 1 | [11 empty] | 1 | [7 empty] | 3 | 3 |  | 222 | 1 | 1 | 3
| 1 | [12 empty] | 1 | [6 empty] | 2.49 | 0.51 | 2.46 |  | 223 | 1 | 1 | 3
| 1 | [12 empty] | 1 | [6 empty] | 1.86 | 1.14 | 2.64 |  | 224 | 1 | 1 | 3
| 1 | [12 empty] | 1 | [6 empty] | 1.68 | 1.32 | 2.68 |  | 225 | 1 | 1 | 3
| 1 | [12 empty] | 1 | [6 empty] | 1.5 | 1.5 | 2.75 |  | 226 | 1 | 1 | 3
| 1 | [12 empty] | 1 | [6 empty] | 1.32 | 1.68 | 2.79 |  | 227 | 1 | 1 | 3
| 1 | [12 empty] | 1 | [6 empty] | 1.08 | 1.92 | 2.81 |  | 228 | 1 | 1 | 3
| 1 | [12 empty] | 1 | [6 empty] | 0.93 | 2.07 | 2.84 |  | 229 | 1 | 1 | 3
| 1 | [12 empty] | 1 | [6 empty] | 0.87 | 2.13 | 2.88 |  | 230 | 1 | 1 | 3
| 1 | [12 empty] | 1 | [6 empty] | 0.21 | 2.79 | 3.13 |  | 231 | 1 | 1 | 3
| 1 | [12 empty] | 1 | [7 empty] | 3 | 3.16 |  | 232 | 1 | 1 | 3
| 1 | [12 empty] | 1 | [6 empty] | 2.01 | 0.99 | 2.57 |  | 233 | 1 | 1 | 3
| 1 | [12 empty] | 1 | [6 empty] | 0.99 | 2.01 | 2.81 |  | 234 | 1 | 1 | 3
| 1 | [12 empty] | 1 | [6 empty] | 2.7 | 0.3 | 2.19 |  | 235 | 1 | 1 | 3
1 | [13 empty] | 1 | [6 empty] | 2.4 | 0.6 | 2.33 |  | 236 | 1 | 1 | 3
1 | [13 empty] | 1 | [6 empty] | 2.1 | 0.9 | 2.45 |  | 237 | 1 | 1 | 3
1 | [13 empty] | 1 | [6 empty] | 1.8 | 1.2 | 2.47 |  | 238 | 1 | 1 | 3
1 | [13 empty] | 1 | [6 empty] | 1.5 | 1.5 | 2.49 |  | 239 | 1 | 1 | 3
1 | [13 empty] | 1 | [5 empty] | 2 | 1 |  | 1.901 | F. Yang, D. Hirotani, G. Kapil, M. A. Kamarudin, C. H. Ng, Y. Zhang, Q. Shen and S. Hayase, All‐Inorganic CsPb 1− x Ge x I2 Br Perovskite with Enhanced Phase Stability and Photovoltaic Performance, Angew Chem Int Ed, 2018, 57, 12745–12749. | 240 | 1 | 1 | 3
1 | [13 empty] | 0.9 |  | 0.1 |  |  |  | 2 | 1 |  | 1.894 |  | 241 | 1 | 1 | 3
1 | [13 empty] | 0.8 |  | 0.2 |  |  |  | 2 | 1 |  | 1.889 |  | 242 | 1 | 1 | 3
1 | [13 empty] | 0.7 |  | 0.3 |  |  |  | 2 | 1 |  | 1.881 |  | 243 | 1 | 1 | 3
[7 empty] | 1 | [6 empty] | 1 | [6 empty] | 3 |  | 2.4 | O. I. Kucheriv, H. R. Petrosova, V. Y. Sirenko, O. A. Semenikhin, M. Choghaei, K. Meerholz, S. Olthof and I. A. Gural’skiy, Aziridinium 3D Perovskites: Toward Semiconducting Films with Tunable Band Gaps, Chem. Mater., 2025, 37, 4758–4767. | 244 | 1 | 1 | 3
[7 empty] | 1 | [6 empty] | 1 | [6 empty] | 3 |  | 2.44 |  | 245 | 1 | 1 | 3
[7 empty] | 1 | [6 empty] | 1 | [7 empty] | 3 | 3.2 |  | 246 | 1 | 1 | 3
[7 empty] | 1 | [6 empty] | 1 | [7 empty] | 3 | 3.22 |  | 247 | 1 | 1 | 3
[7 empty] | 1 | [6 empty] | 1 | [5 empty] | 2.93 | 0.07 |  | 1.57 | O. I. Kucheriv, D. A. Haleliuk, S. Shova and I. A. Gural’skiy, Fine-tuning of optical band gap in mixed halide aziridinium lead perovskites, Dalton Trans., 2025, 54, 1618–1624. | 248 | 1 | 1 | 3
[7 empty] | 1 | [6 empty] | 1 | [5 empty] | 2.4 | 0.6 |  | 1.63 |  | 249 | 1 | 1 | 3
[7 empty] | 1 | [6 empty] | 1 | [5 empty] | 1.42 | 1.58 |  | 1.91 |  | 250 | 1 | 1 | 3
[7 empty] | 1 | [6 empty] | 1 | [5 empty] | 0.48 | 2.52 |  | 2.14 |  | 251 | 1 | 1 | 3
[7 empty] | 1 | [6 empty] | 1 | [5 empty] | 0.32 | 2.68 |  | 2.23 |  | 252 | 1 | 1 | 3
1 | [14 empty] | 1 | [5 empty] | 3 |  | 2.16 | M. Li, J. Luo, J. He, T. Sun, Y. Li, C. Zhang, A. Chu, J. Wu, J. Jiang, M. Cai and X. Zhuang, Bandgap Engineering Based on A‐site Ions Tuning in Tin Halide Perovskite, Small, 2025, 21, 2409546. | 253 | 1 | 1 | 3
0.8 | 0.2 | [13 empty] | 1 | [5 empty] | 3 |  | 2 |  | 254 | 1 | 1 | 3
0.6 | 0.4 | [13 empty] | 1 | [5 empty] | 3 |  | 1.97 |  | 255 | 1 | 1 | 3
0.3 | 0.7 | [13 empty] | 1 | [5 empty] | 3 |  | 1.9 |  | 256 | 1 | 1 | 3
0.2 | 0.8 | [13 empty] | 1 | [5 empty] | 3 |  | 1.85 |  | 257 | 1 | 1 | 3
0.1 | 0.9 | [13 empty] | 1 | [5 empty] | 3 |  | 1.82 |  | 258 | 1 | 1 | 3
| 1 | [13 empty] | 1 | [5 empty] | 3 |  | 1.79 |  | 259 | 1 | 1 | 3
| 1 | [12 empty] | 1 | [5 empty] | 3 |  |  | 1.56 | S. A. Kulkarni, T. Baikie, P. P. Boix, N. Yantara, N. Mathews and S. Mhaisalkar, Band-gap tuning of lead halide perovskites using a sequential deposition process, J. Mater. Chem. A, 2014, 2, 9221–9225. | 260 | 1 | 1 | 3
| 1 | [12 empty] | 1 | [5 empty] | 2.64 | 0.36 |  | 1.62 |  | 261 | 1 | 1 | 3
| 1 | [12 empty] | 1 | [5 empty] | 2.22 | 0.78 |  | 1.69 |  | 262 | 1 | 1 | 3
| 1 | [12 empty] | 1 | [5 empty] | 1.74 | 1.26 |  | 1.79 |  | 263 | 1 | 1 | 3
| 1 | [12 empty] | 1 | [5 empty] | 1.23 | 1.77 |  | 1.96 |  | 264 | 1 | 1 | 3
| 1 | [12 empty] | 1 | [5 empty] | 0.84 | 2.16 |  | 2.01 |  | 265 | 1 | 1 | 3
| 1 | [12 empty] | 1 | [5 empty] | 0.15 | 2.85 |  | 2.23 |  | 266 | 1 | 1 | 3
1 | [13 empty] | 1 | [5 empty] | 3 |  |  | 1.73 | H. Meng, Z. Shao, L. Wang, Z. Li, R. Liu, Y. Fan, G. Cui and S. Pang, Chemical Composition and Phase Evolution in DMAI-Derived Inorganic Perovskite Solar Cells, ACS Energy Lett., 2020, 5, 263–270. | 267 | 1 | 1 | 3
0.85 | [5 empty] | 0.15 | [7 empty] | 1 | [5 empty] | 3 |  |  | 1.67 |  | 268 | 1 | 1 | 3
[12 empty] | 1 |  | 1 | [6 empty] | 3 |  | 2.84 | J. Tian, E. Zysman-Colman and F. D. Morrison, Compositional Variation in Hybrid Organic–Inorganic Lead Halide Perovskites: Kinetically versus Thermodynamically Controlled Synthesis, Chem. Mater., 2021, 33, 3650–3659. | 269 | 1 | 1 | 3
|  | 0.11 | [9 empty] | 0.89 |  | 1 | [6 empty] | 3 |  | 2.73 |  | 270 | 1 | 1 | 3
|  | 0.13 | [9 empty] | 0.87 |  | 1 | [6 empty] | 3 |  | 2.69 |  | 271 | 1 | 1 | 3
|  | 0.25 | [9 empty] | 0.75 |  | 1 | [6 empty] | 3 |  | 2.61 |  | 272 | 1 | 1 | 3
|  | 0.3 | [9 empty] | 0.7 |  | 1 | [6 empty] | 3 |  | 2.6 |  | 273 | 1 | 1 | 3
|  | 0.8 | [9 empty] | 0.2 |  | 1 | [6 empty] | 3 |  | 2.2 |  | 274 | 1 | 1 | 3
|  | 0.9 | [9 empty] | 0.1 |  | 1 | [6 empty] | 3 |  | 2.18 |  | 275 | 1 | 1 | 3
|  | 1 | [11 empty] | 1 | [6 empty] | 3 |  | 2.16 |  | 276 | 1 | 1 | 3
[12 empty] | 1 |  | 1 | [6 empty] | 3 |  | 2.84 |  | 277 | 1 | 1 | 3
|  | 0.01 | [9 empty] | 0.99 |  | 1 | [6 empty] | 3 |  | 2.8 |  | 278 | 1 | 1 | 3
|  | 0.03 | [9 empty] | 0.97 |  | 1 | [6 empty] | 3 |  | 2.74 |  | 279 | 1 | 1 | 3
|  | 0.05 | [9 empty] | 0.95 |  | 1 | [6 empty] | 3 |  | 2.74 |  | 280 | 1 | 1 | 3
|  | 0.91 | [9 empty] | 0.09 |  | 1 | [6 empty] | 3 |  | 2.15 |  | 281 | 1 | 1 | 3
|  | 1 | [11 empty] | 1 | [6 empty] | 3 |  | 2.14 |  | 282 | 1 | 1 | 3
|  | 0.2 | [9 empty] | 0.8 |  | 1 | [6 empty] | 3 |  | 2.35 |  | 283 | 1 | 1 | 3
|  | 0.21 | [9 empty] | 0.79 |  | 1 | [6 empty] | 3 |  | 2.31 |  | 284 | 1 | 1 | 3
|  | 0.6 | [9 empty] | 0.4 |  | 1 | [6 empty] | 3 |  | 2.24 |  | 285 | 1 | 1 | 3
|  | 0.62 | [9 empty] | 0.38 |  | 1 | [6 empty] | 3 |  | 2.26 |  | 286 | 1 | 1 | 3
|  | 0.8 | [9 empty] | 0.2 |  | 1 | [6 empty] | 3 |  | 2.22 |  | 287 | 1 | 1 | 3
|  | 1 | [11 empty] | 1 | [6 empty] | 3 |  | 2.2 |  | 288 | 1 | 1 | 3
|  | 0.02 | [9 empty] | 0.98 |  | 1 | [6 empty] | 3 |  | 2.82 |  | 289 | 1 | 1 | 3
|  | 0.06 | [9 empty] | 0.94 |  | 1 | [6 empty] | 3 |  | 2.81 |  | 290 | 1 | 1 | 3
|  | 0.74 | [9 empty] | 0.26 |  | 1 | [6 empty] | 3 |  | 2.26 |  | 291 | 1 | 1 | 3
|  | 0.79 | [9 empty] | 0.21 |  | 1 | [6 empty] | 3 |  | 2.25 |  | 292 | 1 | 1 | 3
|  | 0.83 | [9 empty] | 0.17 |  | 1 | [6 empty] | 3 |  | 2.24 |  | 293 | 1 | 1 | 3
|  | 1 | [11 empty] | 1 | [6 empty] | 3 |  | 2.22 |  | 294 | 1 | 1 | 3
0.6 |  |  | 0.4 | [10 empty] | 1 | [6 empty] | 3 |  | 2.28 | M. Tabatadze, A. D. Valueva, H. A. Long, S. A. Novikov, Y. Zhao and V. V. Klepov, Cubic Cesium Lead Bromide Stabilized by Ethylammonium Incorporation, Inorg. Chem., 2025, 64, 16433–16440. | 295 | 1 | 1 | 3
0.65 |  |  | 0.35 | [10 empty] | 1 | [6 empty] | 3 |  | 2.27 |  | 296 | 1 | 1 | 3
| 1 | [12 empty] | 1 | [5 empty] | 3 |  |  | 1.525 | H. Chen, Q. Wei, M. I. Saidaminov, F. Wang, A. Johnston, Y. Hou, Z. Peng, K. Xu, W. Zhou, Z. Liu, L. Qiao, X. Wang, S. Xu, J. Li, R. Long, Y. Ke, E. H. Sargent and Z. Ning, Efficient and Stable Inverted Perovskite Solar Cells Incorporating Secondary Amines, Advanced Materials, 2019, 31, 1903559. | 297 | 1 | 1 | 3
| 0.97 |  |  |  |  | 0.03 | [7 empty] | 1 | [5 empty] | 3 |  |  | 1.52 |  | 298 | 1 | 1 | 3
| 0.93 |  |  |  |  | 0.07 | [7 empty] | 1 | [5 empty] | 3 |  |  | 1.526 |  | 299 | 1 | 1 | 3
| 0.91 |  |  |  |  | 0.09 | [7 empty] | 1 | [5 empty] | 3 |  |  | 1.527 |  | 300 | 1 | 1 | 3
| 0.89 |  |  |  |  | 0.11 | [7 empty] | 1 | [5 empty] | 3 |  |  | 1.53 |  | 301 | 1 | 1 | 3
| 0.85 |  |  |  |  | 0.15 | [7 empty] | 1 | [5 empty] | 3 |  |  | 1.532 |  | 302 | 1 | 1 | 3
1 | [13 empty] | 1 | [5 empty] | 3 |  |  | 1.68 | S. Xu, A. Libanori, G. Luo and J. Chen, Engineering bandgap of CsPbI3 over 1.7 eV with enhanced stability and transport properties, iScience, 2021, 24, 102235. | 303 | 1 | 1 | 3
0.9 |  |  | 0.1 | [10 empty] | 1 | [5 empty] | 3 |  |  | 1.71 |  | 304 | 1 | 1 | 3
0.046 | 0.152 | 0.787 |  | 0.015 | [9 empty] | 1 | [6 empty] | 3 |  | 2.36 | M. Cherasse, N. Heshmati, J. M. Urban, F. Ünlü, M. S. Spencer, M. Frenzel, L. Perfetti, S. Mathur and S. F. Maehrlein, Enhanced Lattice Coherences and Improved Structural Stability in Quadruple A‐Site Substituted Lead Bromide Perovskites, Small, 2025, 21, 2500977. | 305 | 1 | 1 | 3
| 1 | [12 empty] | 1 | [6 empty] | 3 |  | 2.37 |  | 306 | 1 | 1 | 3
1 | [13 empty] | 0.85 |  |  |  | 0.15 |  | 3 |  |  | 1.93 | C. F. J. Lau, X. Deng, J. Zheng, J. Kim, Z. Zhang, M. Zhang, J. Bing, B. Wilkinson, L. Hu, R. Patterson, S. Huang and A. Ho-Baillie, Enhanced performance via partial lead replacement with calcium for a CsPbI3 perovskite solar cell exceeding 13% power conversion efficiency, J. Mater. Chem. A, 2018, 6, 5580–5586. | 307 | 1 | 1 | 3
1 | [13 empty] | 1 | [5 empty] | 3 |  |  | 1.72 |  | 308 | 1 | 1 | 3
| 1 | 0 |  | 0 | [9 empty] | 1 | [5 empty] | 3 |  |  | 1.51 | F. B. Minussi, R. M. Silva and E. B. Araújo, Interplay between cation composition and charge transport characteristics in GA x FA y MA1- x - y PbI3 halide perovskites, Applied Physics Letters, 2024, 124, 153901. | 309 | 1 | 1 | 3
| 0.94 | 0.03 |  | 0.03 | [9 empty] | 1 | [5 empty] | 3 |  |  | 1.523 |  | 310 | 1 | 1 | 3
| 0.88 | 0.06 |  | 0.06 | [9 empty] | 1 | [5 empty] | 3 |  |  | 1.52 |  | 311 | 1 | 1 | 3
| 0.82 | 0.09 |  | 0.09 | [9 empty] | 1 | [5 empty] | 3 |  |  | 1.495 |  | 312 | 1 | 1 | 3
| 0.76 | 0.12 |  | 0.12 | [9 empty] | 1 | [5 empty] | 3 |  |  | 1.498 |  | 313 | 1 | 1 | 3
| 0.7 | 0.15 |  | 0.15 | [9 empty] | 1 | [5 empty] | 3 |  |  | 1.479 |  | 314 | 1 | 1 | 3
| 0.94 | 0.04 |  | 0.02 | [9 empty] | 1 | [5 empty] | 3 |  |  | 1.531 |  | 315 | 1 | 1 | 3
| 0.88 | 0.08 |  | 0.04 | [9 empty] | 1 | [5 empty] | 3 |  |  | 1.525 |  | 316 | 1 | 1 | 3
| 0.82 | 0.12 |  | 0.06 | [9 empty] | 1 | [5 empty] | 3 |  |  | 1.532 |  | 317 | 1 | 1 | 3
| 0.76 | 0.16 |  | 0.08 | [9 empty] | 1 | [5 empty] | 3 |  |  | 1.519 |  | 318 | 1 | 1 | 3
| 0.7 | 0.2 |  | 0.1 | [9 empty] | 1 | [5 empty] | 3 |  |  | 1.514 |  | 319 | 1 | 1 | 3
| 0.94 | 0.02 |  | 0.04 | [9 empty] | 1 | [5 empty] | 3 |  |  | 1.51 |  | 320 | 1 | 1 | 3
| 0.88 | 0.04 |  | 0.08 | [9 empty] | 1 | [5 empty] | 3 |  |  | 1.478 |  | 321 | 1 | 1 | 3
| 0.82 | 0.06 |  | 0.12 | [9 empty] | 1 | [5 empty] | 3 |  |  | 1.48 |  | 322 | 1 | 1 | 3
| 0.76 | 0.08 |  | 0.16 | [9 empty] | 1 | [5 empty] | 3 |  |  | 1.47 |  | 323 | 1 | 1 | 3
| 0.7 | 0.1 |  | 0.2 | [9 empty] | 1 | [5 empty] | 3 |  |  | 1.505 |  | 324 | 1 | 1 | 3
| 1 | 0 |  | 0 | [9 empty] | 1 | [5 empty] | 3 |  |  | 1.604 |  | 325 | 1 | 1 | 3
| 0.9 | 0.1 |  | 0 | [9 empty] | 1 | [5 empty] | 3 |  |  | 1.583 |  | 326 | 1 | 1 | 3
| 0.8 | 0.2 |  | 0 | [9 empty] | 1 | [5 empty] | 3 |  |  | 1.571 |  | 327 | 1 | 1 | 3
| 0.7 | 0.3 |  | 0 | [9 empty] | 1 | [5 empty] | 3 |  |  | 1.554 |  | 328 | 1 | 1 | 3
| 1 | 0 |  | 0 | [9 empty] | 1 | [5 empty] | 3 |  |  | 1.555 |  | 329 | 1 | 1 | 3
| 0.9 | 0.1 |  | 0 | [9 empty] | 1 | [5 empty] | 3 |  |  | 1.526 |  | 330 | 1 | 1 | 3
| 0.8 | 0.2 |  | 0 | [9 empty] | 1 | [5 empty] | 3 |  |  | 1.513 |  | 331 | 1 | 1 | 3
| 0.7 | 0.3 |  | 0 | [9 empty] | 1 | [5 empty] | 3 |  |  | 1.507 |  | 332 | 1 | 1 | 3
| 1 | 0 |  | 0 | [9 empty] | 1 | [5 empty] | 3 |  |  | 1.508 |  | 333 | 1 | 1 | 3
| 0.95 | 0 |  | 0.05 | [9 empty] | 1 | [5 empty] | 3 |  |  | 1.514 |  | 334 | 1 | 1 | 3
| 0.9 | 0 |  | 0.1 | [9 empty] | 1 | [5 empty] | 3 |  |  | 1.521 |  | 335 | 1 | 1 | 3
| 0.85 | 0 |  | 0.15 | [9 empty] | 1 | [5 empty] | 3 |  |  | 1.505 |  | 336 | 1 | 1 | 3
| 0.8 | 0 |  | 0.2 | [9 empty] | 1 | [5 empty] | 3 |  |  | 1.511 |  | 337 | 1 | 1 | 3
| 0.78 | 0 |  | 0.22 | [9 empty] | 1 | [5 empty] | 3 |  |  | 1.533 |  | 338 | 1 | 1 | 3
| 1 | 0 |  | 0 | [9 empty] | 1 | [5 empty] | 3 |  |  | 1.59 |  | 339 | 1 | 1 | 3
| 0.96 | 0.02 |  | 0.02 | [9 empty] | 1 | [5 empty] | 3 |  |  | 1.611 |  | 340 | 1 | 1 | 3
| 0.92 | 0.04 |  | 0.04 | [9 empty] | 1 | [5 empty] | 3 |  |  | 1.582 |  | 341 | 1 | 1 | 3
| 0.88 | 0.06 |  | 0.06 | [9 empty] | 1 | [5 empty] | 3 |  |  | 1.619 |  | 342 | 1 | 1 | 3
| 0.84 | 0.08 |  | 0.08 | [9 empty] | 1 | [5 empty] | 3 |  |  | 1.63 |  | 343 | 1 | 1 | 3
| 0.8 | 0.1 |  | 0.1 | [9 empty] | 1 | [5 empty] | 3 |  |  | 1.644 |  | 344 | 1 | 1 | 3
| 0.76 | 0.12 |  | 0.12 | [9 empty] | 1 | [5 empty] | 3 |  |  | 1.647 |  | 345 | 1 | 1 | 3
| 0.7 | 0.15 |  | 0.15 | [9 empty] | 1 | [5 empty] | 3 |  |  | 1.643 |  | 346 | 1 | 1 | 3
| 1 | 0 |  | 0 | [9 empty] | 1 | [5 empty] | 3 |  |  | 1.51 |  | 347 | 1 | 1 | 3
| 0.8 | 0.1 |  | 0.1 | [9 empty] | 1 | [5 empty] | 3 |  |  | 1.49 |  | 348 | 1 | 1 | 3
| 0.9 | 0.05 |  | 0.05 | [9 empty] | 1 | [5 empty] | 3 |  |  | 1.52 |  | 349 | 1 | 1 | 3
| 0.85 | 0 |  | 0.15 | [9 empty] | 1 | [5 empty] | 3 |  |  | 1.53 |  | 350 | 1 | 1 | 3
| 1 | [12 empty] | 1 | [5 empty] | 3 |  |  | 1.482496 | F. B. Minussi, R. M. Silva Jr, M. A. M. Teixeira, R. P. Bonini, T. A. Abreu, J. A. Eiras and E. B Araujo, A-site composition-property relations in halide perovskites: which descriptors do what?, Phys. Scr., 2026, 101, 135901. | 351 | 1 | 1 | 3
| 0.9 |  |  | 0.05 | 0.05 | [8 empty] | 1 | [5 empty] | 3 |  |  | 1.490817 |  | 352 | 1 | 1 | 3
| 0.9 | 0.05 |  |  | 0.05 | [8 empty] | 1 | [5 empty] | 3 |  |  | 1.482994 |  | 353 | 1 | 1 | 3
| 0.9 |  | 0.05 |  | 0.05 | [8 empty] | 1 | [5 empty] | 3 |  |  | 1.484229 |  | 354 | 1 | 1 | 3
| 0.9 |  | 0.05 | 0.05 | [9 empty] | 1 | [5 empty] | 3 |  |  | 1.478338 |  | 355 | 1 | 1 | 3
| 0.8 |  | 0.1 | 0.1 | [9 empty] | 1 | [5 empty] | 3 |  |  | 1.481413 |  | 356 | 1 | 1 | 3
| 0.7 |  | 0.15 | 0.15 | [9 empty] | 1 | [5 empty] | 3 |  |  | 1.495232 |  | 357 | 1 | 1 | 3
| 0.9 | 0.05 | 0.05 | [10 empty] | 1 | [5 empty] | 3 |  |  | 1.476512 |  | 358 | 1 | 1 | 3
| 0.8 | 0.1 | 0.1 | [10 empty] | 1 | [5 empty] | 3 |  |  | 1.483525 |  | 359 | 1 | 1 | 3
| 0.7 | 0.15 | 0.15 | [10 empty] | 1 | [5 empty] | 3 |  |  | 1.485996 |  | 360 | 1 | 1 | 3
| 0.6 | 0.2 | 0.2 | [10 empty] | 1 | [5 empty] | 3 |  |  | 1.468623 |  | 361 | 1 | 1 | 3
| 0.5 | 0.25 | 0.25 | [10 empty] | 1 | [5 empty] | 3 |  |  | 1.483932 |  | 362 | 1 | 1 | 3
| 0.5 | 0.5 | [11 empty] | 1 | [5 empty] | 3 |  |  | 1.441762 |  | 363 | 1 | 1 | 3
| 0.45 | 0.5 | 0.05 | [10 empty] | 1 | [5 empty] | 3 |  |  | 1.445935 |  | 364 | 1 | 1 | 3
| 0.4 | 0.5 | 0.1 | [10 empty] | 1 | [5 empty] | 3 |  |  | 1.444748 |  | 365 | 1 | 1 | 3
| 0.45 | 0.5 |  | 0.05 | [9 empty] | 1 | [5 empty] | 3 |  |  | 1.442009 |  | 366 | 1 | 1 | 3
| 0.4 | 0.5 |  | 0.1 | [9 empty] | 1 | [5 empty] | 3 |  |  | 1.450843 |  | 367 | 1 | 1 | 3
| 0.35 | 0.5 |  | 0.15 | [9 empty] | 1 | [5 empty] | 3 |  |  | 1.460388 |  | 368 | 1 | 1 | 3
| 0.9 |  |  | 0.1 | [9 empty] | 1 | [5 empty] | 3 |  |  | 1.486535 |  | 369 | 1 | 1 | 3
| 0.8 |  |  | 0.2 | [9 empty] | 1 | [5 empty] | 3 |  |  | 1.498993 |  | 370 | 1 | 1 | 3
| 0.85 | 0.15 | [11 empty] | 1 | [5 empty] | 3 |  |  | 1.467651 |  | 371 | 1 | 1 | 3
| 0.7 | 0.3 | [11 empty] | 1 | [5 empty] | 3 |  |  | 1.457188 |  | 372 | 1 | 1 | 3
| 0.85 |  | 0.15 | [10 empty] | 1 | [5 empty] | 3 |  |  | 1.490041 |  | 373 | 1 | 1 | 3
| 0.7 |  | 0.3 | [10 empty] | 1 | [5 empty] | 3 |  |  | 1.511531 |  | 374 | 1 | 1 | 3
| 0.95 |  |  |  | 0.05 | [8 empty] | 1 | [5 empty] | 3 |  |  | 1.49303 |  | 375 | 1 | 1 | 3
| 0.4 | 0.6 | [11 empty] | 1 | [5 empty] | 3 |  |  | 1.451504 |  | 376 | 1 | 1 | 3
| 0.3 | 0.6 |  | 0.1 | [9 empty] | 1 | [5 empty] | 3 |  |  | 1.44869 |  | 377 | 1 | 1 | 3
| 0.3 | 0.7 | [11 empty] | 1 | [5 empty] | 3 |  |  | 1.44297 |  | 378 | 1 | 1 | 3
| 0.9 | 0.05 |  | 0.05 | [9 empty] | 1 | [5 empty] | 3 |  |  | 1.481425 |  | 379 | 1 | 1 | 3
| 0.8 | 0.1 |  | 0.1 | [9 empty] | 1 | [5 empty] | 3 |  |  | 1.474342 |  | 380 | 1 | 1 | 3
| 0.7 | 0.15 |  | 0.15 | [9 empty] | 1 | [5 empty] | 3 |  |  | 1.467928 |  | 381 | 1 | 1 | 3
| 0.6 | 0.2 |  | 0.2 | [9 empty] | 1 | [5 empty] | 3 |  |  | 1.467269 |  | 382 | 1 | 1 | 3
| 0.5 | 0.25 |  | 0.25 | [9 empty] | 1 | [5 empty] | 3 |  |  | 1.469077 |  | 383 | 1 | 1 | 3
| 1 | [12 empty] | 1 | [5 empty] | 3 |  |  | 1.501 | F. B. Minussi, R. C. D. O. Santos, M. A. D. M. Teixeira, R. M. Silva and E. B. Araújo, An Exploration of the Role of Acetamidinium Substitution in Methylammonium Lead Iodide Perovskites, ChemPhysChem, 2026, 27, e202500259. | 384 | 1 | 1 | 3
| 0.96 |  |  |  | 0.04 | [8 empty] | 1 | [5 empty] | 3 |  |  | 1.505 |  | 385 | 1 | 1 | 3
| 0.92 |  |  |  | 0.08 | [8 empty] | 1 | [5 empty] | 3 |  |  | 1.511 |  | 386 | 1 | 1 | 3
| 0.88 |  |  |  | 0.12 | [8 empty] | 1 | [5 empty] | 3 |  |  | 1.512 |  | 387 | 1 | 1 | 3
| 1 | [12 empty] | 1 | [5 empty] | 3 |  |  | 1.52 | F. B. Minussi and E. B. Araújo, On the prospects of high-entropy organic A-site halide perovskites, Phys. Chem. Chem. Phys., 2024, 26, 26479–26488. | 388 | 1 | 1 | 3
| 0.96 | 0.01 | 0.01 | 0.01 | 0.01 | [8 empty] | 1 | [5 empty] | 3 |  |  | 1.49 |  | 389 | 1 | 1 | 3
| 0.92 | 0.02 | 0.02 | 0.02 | 0.02 | [8 empty] | 1 | [5 empty] | 3 |  |  | 1.5 |  | 390 | 1 | 1 | 3
| 0.88 | 0.03 | 0.03 | 0.03 | 0.03 | [8 empty] | 1 | [5 empty] | 3 |  |  | 1.48 |  | 391 | 1 | 1 | 3
| 0.84 | 0.04 | 0.04 | 0.04 | 0.04 | [8 empty] | 1 | [5 empty] | 3 |  |  | 1.48 |  | 392 | 1 | 1 | 3
| 0.8 | 0.05 | 0.05 | 0.05 | 0.05 | [8 empty] | 1 | [5 empty] | 3 |  |  | 1.47 |  | 393 | 1 | 1 | 3
| 0.76 | 0.06 | 0.06 | 0.06 | 0.06 | [8 empty] | 1 | [5 empty] | 3 |  |  | 1.49 |  | 394 | 1 | 1 | 3
| 0.72 | 0.07 | 0.07 | 0.07 | 0.07 | [8 empty] | 1 | [5 empty] | 3 |  |  | 1.49 |  | 395 | 1 | 1 | 3
| 0.85 |  |  |  |  | 0.15 | [7 empty] | 1 | [5 empty] | 3 |  |  | 1.54 | A. Ali, H. Park, R. Mall, B. Aïssa, S. Sanvito, H. Bensmail, A. Belaidi and F. El-Mellouhi, Machine Learning Accelerated Recovery of the Cubic Structure in Mixed-Cation Perovskite Thin Films, Chem. Mater., 2020, 32, 2998–3006. | 396 | 1 | 1 | 3
0.02 | 0.83 |  |  |  |  | 0.15 | [7 empty] | 1 | [5 empty] | 3 |  |  | 1.59 |  | 397 | 1 | 1 | 3
0.05 | 0.8 |  |  |  |  | 0.15 | [7 empty] | 1 | [5 empty] | 3 |  |  | 1.58 |  | 398 | 1 | 1 | 3
0.1 | 0.75 |  |  |  |  | 0.15 | [7 empty] | 1 | [5 empty] | 3 |  |  | 1.605 |  | 399 | 1 | 1 | 3
| 1 | [13 empty] | 1 |  |  |  |  | 3 |  |  | 1.34 | S. Nagane, D. Ghosh, R. L. Z. Hoye, B. Zhao, S. Ahmad, A. B. Walker, M. S. Islam, S. Ogale and A. Sadhanala, Lead-Free Perovskite Semiconductors Based on Germanium–Tin Solid Solutions: Structural and Optoelectronic Properties, J. Phys. Chem. C, 2018, 122, 5940–5947. | 400 | 1 | 1 | 3
| 1 | [13 empty] | 0.75 | 0.25 |  |  |  | 3 |  |  | 1.4 |  | 401 | 1 | 1 | 3
| 1 | [13 empty] | 0.5 | 0.5 |  |  |  | 3 |  |  | 1.5 |  | 402 | 1 | 1 | 3
| 1 | [13 empty] | 0.25 | 0.75 |  |  |  | 3 |  |  | 1.74 |  | 403 | 1 | 1 | 3
| 1 | [14 empty] | 1 |  |  |  | 3 |  |  | 2.02 |  | 404 | 1 | 1 | 3
| 0.25 | 0.75 | [12 empty] | 1 |  |  |  |  | 3 |  |  | 1.4 | N. Ito, M. A. Kamarudin, D. Hirotani, Y. Zhang, Q. Shen, Y. Ogomi, S. Iikubo, T. Minemoto, K. Yoshino and S. Hayase, Mixed Sn–Ge Perovskite for Enhanced Perovskite Solar Cell Performance in Air, J. Phys. Chem. Lett., 2018, 9, 1682–1688. | 405 | 1 | 1 | 3
| 0.25 | 0.75 | [12 empty] | 0.95 | 0.05 |  |  |  | 3 |  |  | 1.4 |  | 406 | 1 | 1 | 3
| 0.25 | 0.75 | [12 empty] | 0.9 | 0.1 |  |  |  | 3 |  |  | 1.42 |  | 407 | 1 | 1 | 3
| 0.25 | 0.75 | [12 empty] | 0.8 | 0.2 |  |  |  | 3 |  |  | 1.53 |  | 408 | 1 | 1 | 3
| 1 | [13 empty] | 1 | [5 empty] | 3 |  | 2.2 | A. Mahapatra, V. Anilkumar, A. Scarperi, D. J. Kubicki, P. Yadav, M. Mączka and D. Prochowicz, Methylhydrazinium Lead Halide Perovskites: Effect of Composition and Dimensionality on Their Optoelectronic and Photodetection Properties, ACS Photonics, 2024, 11, 5091–5099. | 409 | 1 | 1 | 3
| 0.75 | [6 empty] | 0.25 | [6 empty] | 1 | [5 empty] | 3 |  | 2.31 |  | 410 | 1 | 1 | 3
[8 empty] | 1 | [6 empty] | 1 | [5 empty] | 3 |  | 2.58 |  | 411 | 1 | 1 | 3
| 1 | [12 empty] | 1 | [5 empty] | 3 |  |  | 1.57 | M. Li, Z. Wang, M. Zhuo, Y. Hu, K. Hu, Q. Ye, S. M. Jain, Y. Yang, X. Gao and L. Liao, Pb–Sn–Cu Ternary Organometallic Halide Perovskite Solar Cells, Advanced Materials, 2018, 30, 1800258. | 412 | 1 | 1 | 3
| 1 | [12 empty] | 0.95 |  |  | 0.05 |  |  | 2.9 | 0.1 |  | 1.58 |  | 413 | 1 | 1 | 3
| 1 | [12 empty] | 0.9 | 0.05 |  | 0.05 |  |  | 2.9 | 0.1 |  | 1.58 |  | 414 | 1 | 1 | 3
| 1 | [12 empty] | 0.85 | 0.1 |  | 0.05 |  |  | 2.9 | 0.1 |  | 1.44 |  | 415 | 1 | 1 | 3
| 1 | [12 empty] | 0.8 | 0.15 |  | 0.05 |  |  | 2.9 | 0.1 |  | 1.39 |  | 416 | 1 | 1 | 3
| 1 | [12 empty] | 1 | [5 empty] | 3 |  |  | 1.531 | M. Mączka, M. Ptak, K. Fedoruk, D. Stefańska, A. Gągor, J. K. Zaręba and A. Sieradzki, The lattice symmetrization worked, but with a plot twist: effects of methylhydrazinium doping of MAPbI3 on phase transitions, cation dynamics and photoluminescence, J. Mater. Chem. C, 2024, 12, 1396–1405. | 417 | 1 | 1 | 3
| 0.995 | [6 empty] | 0.005 | [5 empty] | 1 | [5 empty] | 3 |  |  | 1.529 |  | 418 | 1 | 1 | 3
| 0.979 | [6 empty] | 0.021 | [5 empty] | 1 | [5 empty] | 3 |  |  | 1.532 |  | 419 | 1 | 1 | 3
| 0.943 | [6 empty] | 0.057 | [5 empty] | 1 | [5 empty] | 3 |  |  | 1.538 |  | 420 | 1 | 1 | 3
| 0.885 | [6 empty] | 0.115 | [5 empty] | 1 | [5 empty] | 3 |  |  | 1.531 |  | 421 | 1 | 1 | 3
| 0.793 | [6 empty] | 0.207 | [5 empty] | 1 | [5 empty] | 3 |  |  | 1.552 |  | 422 | 1 | 1 | 3
| 0.751 | [6 empty] | 0.249 | [5 empty] | 1 | [5 empty] | 3 |  |  | 1.547 |  | 423 | 1 | 1 | 3
| 1 | [12 empty] | 1 | [5 empty] | 3 |  |  | 1.59 | J. L. Payne, C. Ni, J. R. Harwell, L. K. Jagadamma, C. McDonald, D. Mariotti, I. D. W. Samuel and J. T. S. Irvine, Probing the structure–property–composition relationship in organic–inorganic tri-halide perovskites, Phys. Chem. Chem. Phys., 2018, 20, 20489–20496. | 424 | 1 | 1 | 3
| 0.98 | [11 empty] | 0.01 | 1 | [5 empty] | 3 |  |  | 1.61 |  | 425 | 0.99 | 1 | 3
| 0.96 | [11 empty] | 0.02 | 1 | [5 empty] | 3 |  |  | 1.62 |  | 426 | 0.98 | 1 | 3
| 0.94 | [11 empty] | 0.03 | 1 | [5 empty] | 3 |  |  | 1.63 |  | 427 | 0.97 | 1 | 3
| 0.9 | [11 empty] | 0.05 | 1 | [5 empty] | 3 |  |  | 1.65 |  | 428 | 0.95 | 1 | 3
| 0.8 | [11 empty] | 0.1 | 1 | [5 empty] | 3 |  |  | 1.67 |  | 429 | 0.9 | 1 | 3
| 0.7 | [11 empty] | 0.15 | 1 | [5 empty] | 3 |  |  | 1.67 |  | 430 | 0.85 | 1 | 3
[7 empty] | 1 | [6 empty] | 1 | [5 empty] | 3 |  |  | 1.49 | W. Arpavate, Y. U. Jin, M. Escobar‐Castillo, B. Slautin, N. Benson and D. C. Lupascu, Synthesis of Aziridinium Lead Iodide Hybrid Perovskite Thin Films, Physica Rapid Research Ltrs, 2025, 19, e202500323. | 431 | 1 | 1 | 3
1 | [18 empty] | 1 |  |  | 3 | 4.72 | M. Shekarnoush, F. S. Aguirre-Tostado, L. Fernandez-Izquierdo and M. Q. Lopez, Band gap tuning in inorganic chlorine-based halide perovskites via solid-state synthesis at room temperature, Journal of Solid State Chemistry, 2025, 348, 125341. | 432 | 1 | 1 | 3
| 1 |  |  |  |  | 0 | [7 empty] | 1 | [6 empty] | 3 |  | 2.217 | M. Simenas, S. Balciunas, J. N. Wilson, S. Svirskas, M. Kinka, A. Garbaras, V. Kalendra, A. Gagor, D. Szewczyk, A. Sieradzki, M. Maczka, V. Samulionis, A. Walsh, R. Grigalaitis and J. Banys, Suppression of phase transitions and glass phase signatures in mixed cation halide perovskites, Nat Commun, 2020, 11, 5103. | 433 | 1 | 1 | 3
| 0.96 |  |  |  |  | 0.04 | [7 empty] | 1 | [6 empty] | 3 |  | 2.222 |  | 434 | 1 | 1 | 3
| 0.86 |  |  |  |  | 0.14 | [7 empty] | 1 | [6 empty] | 3 |  | 2.252 |  | 435 | 1 | 1 | 3
| 0.79 |  |  |  |  | 0.21 | [7 empty] | 1 | [6 empty] | 3 |  | 2.271 |  | 436 | 1 | 1 | 3
1 | [18 empty] | 1 |  |  | 3 | 4.61 | H. Peng, L. Kong, X. Li, Q. Wei, X. Zhao, B. Chen, B. Zou and A. L. Rogach, Portable and Visualized X-ray Dose Rate Detection and Imaging Utilizing Br-Doped CsCdCl3 Crystals, ACS Appl. Mater. Interfaces, 2025, 17, 59625–59636. | 437 | 1 | 1 | 3
1 | [18 empty] | 1 |  | 0.0024 | 2.9976 | 4.52 |  | 438 | 1 | 1 | 3
1 | [18 empty] | 1 |  | 0.0108 | 2.9892 | 4.44 |  | 439 | 1 | 1 | 3
1 | [18 empty] | 1 |  | 0.0177 | 2.9823 | 4.27 |  | 440 | 1 | 1 | 3
1 | [18 empty] | 1 |  | 0.0273 | 2.9727 | 4.21 |  | 441 | 1 | 1 | 3
1 | [18 empty] | 1 |  | 0.0855 | 2.9145 | 4.13 |  | 442 | 1 | 1 | 3
1 | [18 empty] | 1 |  | 0.135 | 2.865 | 4.06 |  | 443 | 1 | 1 | 3
1 | [18 empty] | 1 |  | 0.2913 | 2.7087 | 3.56 |  | 444 | 1 | 1 | 3
| 1 | [12 empty] | 1 | [5 empty] | 3 |  |  | 1.52 | M. Daub and H. Hillebrecht, Tailoring the Band Gap in 3D Hybrid Perovskites by Substitution of the Organic Cations: (CH3 NH3 ) 1−2 y (NH3 (CH2 )2 NH3 ) 2 y Pb 1− y I3 (0≤ y ≤0.25), Chemistry A European J, 2018, 24, 9075–9082. | 445 | 1 | 1 | 3
| 0.9 | [11 empty] | 0.05 | 1 | [5 empty] | 3 |  |  | 1.58 |  | 446 | 0.95 | 1 | 3
| 0.8 | [11 empty] | 0.1 | 1 | [5 empty] | 3 |  |  | 1.66 |  | 447 | 0.9 | 1 | 3
| 0.7 | [11 empty] | 0.15 | 1 | [5 empty] | 3 |  |  | 1.78 |  | 448 | 0.85 | 1 | 3
| 0.6 | [11 empty] | 0.2 | 1 | [5 empty] | 3 |  |  | 1.92 |  | 449 | 0.8 | 1 | 3
| 0.5 | [11 empty] | 0.25 | 1 | [5 empty] | 3 |  |  | 2.1 |  | 450 | 0.75 | 1 | 3
0.2 |  | 0.8 | [11 empty] | 1 | [5 empty] | 2.38 | 0.6 | 0.02 | 1.685 | G. E. Eperon, K. H. Stone, L. E. Mundt, T. H. Schloemer, S. N. Habisreutinger, S. P. Dunfield, L. T. Schelhas, J. J. Berry and D. T. Moore, The Role of Dimethylammonium in Bandgap Modulation for Stable Halide Perovskites, ACS Energy Lett., 2020, 5, 1856–1864. | 451 | 1 | 1 | 3
0.25 |  | 0.7 |  |  |  | 0.05 | [7 empty] | 1 | [5 empty] | 2.38 | 0.6 | 0.02 | 1.71 |  | 452 | 1 | 1 | 3
0.3 |  | 0.6 |  |  |  | 0.1 | [7 empty] | 1 | [5 empty] | 2.38 | 0.6 | 0.02 | 1.73 |  | 453 | 1 | 1 | 3
0.33 |  | 0.67 | [11 empty] | 1 | [5 empty] | 2.38 | 0.6 | 0.02 | 1.715 |  | 454 | 1 | 1 | 3
0.32 |  | 0.63 |  |  |  | 0.05 | [7 empty] | 1 | [5 empty] | 2.38 | 0.6 | 0.02 | 1.72 |  | 455 | 1 | 1 | 3
0.27 |  | 0.53 |  |  |  | 0.2 | [7 empty] | 1 | [5 empty] | 2.38 | 0.6 | 0.02 | 1.75 |  | 456 | 1 | 1 | 3
[8 empty] | 1 | [5 empty] | 1 | [5 empty] | 0.2 | 2.8 |  | 2.57 | D. Drozdowski, A. Gągor, D. Stefańska, J. K. Zarȩba, K. Fedoruk, M. Mączka and A. Sieradzki, Three-Dimensional Methylhydrazinium Lead Halide Perovskites: Structural Changes and Effects on Dielectric, Linear, and Nonlinear Optical Properties Entailed by the Halide Tuning, J. Phys. Chem. C, 2022, 126, 1600–1610. | 457 | 1 | 1 | 3
[8 empty] | 1 | [5 empty] | 1 | [6 empty] | 2.55 | 0.45 | 2.7 |  | 458 | 1 | 1 | 3
[8 empty] | 1 | [5 empty] | 1 | [6 empty] | 2.25 | 0.75 | 2.76 |  | 459 | 1 | 1 | 3
[8 empty] | 1 | [5 empty] | 1 | [6 empty] | 1.95 | 1.05 | 2.81 |  | 460 | 1 | 1 | 3
[8 empty] | 1 | [5 empty] | 1 | [6 empty] | 1.33 | 1.67 | 2.92 |  | 461 | 1 | 1 | 3
[8 empty] | 1 | [5 empty] | 1 | [6 empty] | 0.85 | 2.15 | 3.13 |  | 462 | 1 | 1 | 3
[8 empty] | 1 | [5 empty] | 1 | [6 empty] | 0.58 | 2.42 | 3.2 |  | 463 | 1 | 1 | 3
[8 empty] | 1 | [5 empty] | 1 | [6 empty] | 0.4 | 2.6 | 3.19 |  | 464 | 1 | 1 | 3

## Summary
NUMBER | RA | RB | RX | ENB | ENX | t | u | IC | Eg (eV)
1 | 188 | 119 | 220 | 1.87 | 2.66 | 0.8510312 | 0.5409091 | 0.1444622 | 1.72 | RA = averaged A-site radius (in pm)
2 | 217 | 119 | 220 | 1.87 | 2.66 | 0.9115211 | 0.5409091 | 0.1444622 | 1.51 | RB = averaged B-site radius (in pm)
3 | 253 | 119 | 220 | 1.87 | 2.66 | 0.9866121 | 0.5409091 | 0.1444622 | 1.41 | RX = averaged X-site radius (in pm)
4 | 227 | 119 | 220 | 1.87 | 2.66 | 0.9323797 | 0.5409091 | 0.1444622 | 1.52 | ENB = averaged B-site electronegativity
5 | 188 | 119 | 196 | 1.87 | 2.96 | 0.8619968 | 0.6071429 | 0.2569746 | 2.27 | ENX = averaged X-site electronegativity
6 | 217 | 119 | 196 | 1.87 | 2.96 | 0.9270956 | 0.6071429 | 0.2569746 | 2.23 | t = Goldschmidt tolerance factor
7 | 253 | 119 | 196 | 1.87 | 2.96 | 1.007908 | 0.6071429 | 0.2569746 | 2.15 | u = octahedral distortion
8 | 227 | 119 | 196 | 1.87 | 2.96 | 0.9495434 | 0.6071429 | 0.2569746 | 2.27 | IC = ionic character
9 | 188 | 119 | 180 | 1.87 | 3.16 | 0.8702853 | 0.6611111 | 0.3403362 | 2.91 | Eg = band gap energy
10 | 217 | 119 | 180 | 1.87 | 3.16 | 0.9388675 | 0.6611111 | 0.3403362 | 2.88
11 | 253 | 119 | 180 | 1.87 | 3.16 | 1.024004 | 0.6611111 | 0.3403362 | 3
12 | 227 | 119 | 180 | 1.87 | 3.16 | 0.9625166 | 0.6611111 | 0.3403362 | 2.99
13 | 188 | 115 | 220 | 1.96 | 2.66 | 0.8611927 | 0.5227273 | 0.1152941 | 1.3
14 | 217 | 115 | 220 | 1.96 | 2.66 | 0.922405 | 0.5227273 | 0.1152941 | 1.21
15 | 253 | 115 | 220 | 1.96 | 2.66 | 0.9983926 | 0.5227273 | 0.1152941 | 1.41
16 | 188 | 115 | 196 | 1.96 | 2.96 | 0.8730836 | 0.5867347 | 0.2211992 | 1.9
17 | 217 | 115 | 196 | 1.96 | 2.96 | 0.9390196 | 0.5867347 | 0.2211992 | 2.3
18 | 253 | 115 | 196 | 1.96 | 2.96 | 1.020871 | 0.5867347 | 0.2211992 | 2.63
19 | 282 | 115 | 196 | 1.96 | 2.96 | 1.086807 | 0.5867347 | 0.2211992 | 2.76
20 | 188 | 115 | 180 | 1.96 | 3.16 | 0.8820857 | 0.6388889 | 0.3023237 | 2.88
21 | 217 | 115 | 180 | 1.96 | 3.16 | 0.9515979 | 0.6388889 | 0.3023237 | 3.5
22 | 282 | 115 | 180 | 1.96 | 3.16 | 1.107401 | 0.6388889 | 0.3023237 | 3.59
23 | 188 | 73 | 220 | 2.01 | 2.66 | 0.9846402 | 0.3318182 | 0.100238 | 1.6
24 | 217 | 73 | 220 | 2.01 | 2.66 | 1.054627 | 0.3318182 | 0.100238 | 1.9
25 | 253 | 73 | 220 | 2.01 | 2.66 | 1.141507 | 0.3318182 | 0.100238 | 2.3
26 | 188 | 73 | 196 | 2.01 | 2.96 | 1.009402 | 0.372449 | 0.2019827 | 2.38
27 | 217 | 73 | 196 | 2.01 | 2.96 | 1.085632 | 0.372449 | 0.2019827 | 2.91
28 | 253 | 73 | 196 | 2.01 | 2.96 | 1.180264 | 0.372449 | 0.2019827 | 3.13
29 | 188 | 73 | 180 | 2.01 | 3.16 | 1.028519 | 0.4055556 | 0.2815255 | 3.43
30 | 186.4 | 119 | 196 | 1.87 | 2.96 | 0.8584052 | 0.6071429 | 0.2569746 | 2.31
31 | 184.8 | 119 | 196 | 1.87 | 2.96 | 0.8548135 | 0.6071429 | 0.2569746 | 2.35
32 | 183.2 | 119 | 196 | 1.87 | 2.96 | 0.8512219 | 0.6071429 | 0.2569746 | 2.38
33 | 181.6 | 119 | 196 | 1.87 | 2.96 | 0.8476302 | 0.6071429 | 0.2569746 | 2.42
34 | 180 | 119 | 196 | 1.87 | 2.96 | 0.8440386 | 0.6071429 | 0.2569746 | 2.44
35 | 178.4 | 119 | 196 | 1.87 | 2.96 | 0.8404469 | 0.6071429 | 0.2569746 | 2.47
36 | 186.4 | 119 | 180 | 1.87 | 3.16 | 0.8665014 | 0.6611111 | 0.3403362 | 2.96
37 | 184.8 | 119 | 180 | 1.87 | 3.16 | 0.8627176 | 0.6611111 | 0.3403362 | 2.97
38 | 183.2 | 119 | 180 | 1.87 | 3.16 | 0.8589337 | 0.6611111 | 0.3403362 | 3
39 | 181.6 | 119 | 180 | 1.87 | 3.16 | 0.8551499 | 0.6611111 | 0.3403362 | 3.01
40 | 180 | 119 | 180 | 1.87 | 3.16 | 0.851366 | 0.6611111 | 0.3403362 | 3.02
41 | 178.4 | 119 | 180 | 1.87 | 3.16 | 0.8475822 | 0.6611111 | 0.3403362 | 3.06
42 | 217 | 119 | 196 | 1.87 | 2.96 | 0.9270956 | 0.6071429 | 0.2569746 | 2.23
43 | 217 | 119 | 180 | 1.87 | 3.16 | 0.9388675 | 0.6611111 | 0.3403362 | 2.97
44 | 217 | 119 | 180 | 1.87 | 3.16 | 0.9388675 | 0.6611111 | 0.3403362 | 3.05
45 | 253 | 119 | 180 | 1.87 | 3.16 | 1.024004 | 0.6611111 | 0.3403362 | 3.03
46 | 227 | 119 | 180 | 1.87 | 3.16 | 0.9625166 | 0.6611111 | 0.3403362 | 3
47 | 217 | 119 | 196 | 1.87 | 2.96 | 0.9270956 | 0.6071429 | 0.2569746 | 2.28
48 | 253 | 119 | 196 | 1.87 | 2.96 | 1.007908 | 0.6071429 | 0.2569746 | 2.26
49 | 227 | 119 | 196 | 1.87 | 2.96 | 0.9495434 | 0.6071429 | 0.2569746 | 2.28
50 | 217 | 119 | 220 | 1.87 | 2.66 | 0.9115211 | 0.5409091 | 0.1444622 | 1.57
51 | 253 | 119 | 220 | 1.87 | 2.66 | 0.9866121 | 0.5409091 | 0.1444622 | 1.49
52 | 227 | 119 | 220 | 1.87 | 2.66 | 0.9323797 | 0.5409091 | 0.1444622 | 1.52
53 | 217 | 115 | 180 | 1.96 | 3.16 | 0.9515979 | 0.6388889 | 0.3023237 | 3.5
54 | 253 | 115 | 180 | 1.96 | 3.16 | 1.037889 | 0.6388889 | 0.3023237 | 3.55
55 | 227 | 115 | 180 | 1.96 | 3.16 | 0.9755677 | 0.6388889 | 0.3023237 | 3.48
56 | 217 | 115 | 196 | 1.96 | 2.96 | 0.9390196 | 0.5867347 | 0.2211992 | 2.19
57 | 253 | 115 | 196 | 1.96 | 2.96 | 1.020871 | 0.5867347 | 0.2211992 | 2.44
58 | 227 | 115 | 196 | 1.96 | 2.96 | 0.9617562 | 0.5867347 | 0.2211992 | 2.46
59 | 217 | 115 | 220 | 1.96 | 2.66 | 0.922405 | 0.5227273 | 0.1152941 | 1.29
60 | 253 | 115 | 220 | 1.96 | 2.66 | 0.9983926 | 0.5227273 | 0.1152941 | 1.38
61 | 227 | 115 | 220 | 1.96 | 2.66 | 0.9435126 | 0.5227273 | 0.1152941 | 1.54
62 | 217 | 73 | 180 | 2.01 | 3.16 | 1.109571 | 0.4055556 | 0.2815255 | 3.76
63 | 264 | 119 | 180 | 1.87 | 3.16 | 1.050018 | 0.6611111 | 0.3403362 | 3.4
64 | 264 | 119 | 196 | 1.87 | 2.96 | 1.0326 | 0.6071429 | 0.2569746 | 2.58
65 | 220 | 115 | 196 | 1.96 | 2.96 | 0.9458406 | 0.5867347 | 0.2211992 | 2.62
66 | 220 | 115 | 220 | 1.96 | 2.66 | 0.9287373 | 0.5227273 | 0.1152941 | 1.43
67 | 272 | 115 | 196 | 1.96 | 2.96 | 1.064071 | 0.5867347 | 0.2211992 | 2.95
68 | 238.6 | 115 | 220 | 1.96 | 2.66 | 0.9679975 | 0.5227273 | 0.1152941 | 1.289
69 | 238.6 | 115.8 | 220 | 1.942 | 2.66 | 0.9656914 | 0.5263636 | 0.1209214 | 1.24
70 | 238.6 | 116.2 | 220 | 1.933 | 2.66 | 0.9645424 | 0.5281818 | 0.1237749 | 1.221
71 | 238.6 | 116.6 | 220 | 1.924 | 2.66 | 0.9633962 | 0.53 | 0.1266545 | 1.23
72 | 238.6 | 117.4 | 220 | 1.906 | 2.66 | 0.9611119 | 0.5336364 | 0.1324907 | 1.277
73 | 238.6 | 118.2 | 220 | 1.888 | 2.66 | 0.9588385 | 0.5372727 | 0.1384274 | 1.359
74 | 238.6 | 119 | 220 | 1.87 | 2.66 | 0.9565757 | 0.5409091 | 0.1444622 | 1.495
75 | 238.6 | 116.6 | 219.04 | 1.924 | 2.672 | 0.9641293 | 0.5323229 | 0.130534 | 1.265
76 | 238.6 | 116.6 | 218.56 | 1.924 | 2.678 | 0.9644974 | 0.5334919 | 0.1324907 | 1.278
77 | 238.6 | 116.6 | 218.08 | 1.924 | 2.684 | 0.9648665 | 0.5346662 | 0.1344585 | 1.291
78 | 238.6 | 116.6 | 216.16 | 1.924 | 2.708 | 0.9663538 | 0.5394152 | 0.1424399 | 1.32
79 | 238.6 | 116.2 | 218.8 | 1.933 | 2.675 | 0.9654646 | 0.5310786 | 0.1285885 | 1.28
80 | 238.6 | 116.2 | 217.6 | 1.933 | 2.69 | 0.9663934 | 0.5340074 | 0.1334732 | 1.303
81 | 238.6 | 116.2 | 216.4 | 1.933 | 2.705 | 0.9673289 | 0.5369686 | 0.1384274 | 1.337
82 | 238.6 | 116.2 | 215.2 | 1.933 | 2.72 | 0.9682711 | 0.5399628 | 0.1434497 | 1.358
83 | 238.6 | 116.2 | 214 | 1.933 | 2.735 | 0.9692203 | 0.5429907 | 0.1485385 | 1.398
84 | 238.6 | 116.2 | 212.8 | 1.933 | 2.75 | 0.9701763 | 0.5460526 | 0.1536923 | 1.402
85 | 217 | 116.6 | 220 | 1.924 | 2.66 | 0.9180204 | 0.53 | 0.1266545 | 1.25
86 | 224.2 | 116.6 | 220 | 1.924 | 2.66 | 0.9331457 | 0.53 | 0.1266545 | 1.25
87 | 231.4 | 116.6 | 220 | 1.924 | 2.66 | 0.9482709 | 0.53 | 0.1266545 | 1.25
88 | 238.6 | 116.6 | 220 | 1.924 | 2.66 | 0.9633962 | 0.53 | 0.1266545 | 1.244
89 | 245.8 | 116.6 | 220 | 1.924 | 2.66 | 0.9785215 | 0.53 | 0.1266545 | 1.249
90 | 253 | 116.6 | 220 | 1.924 | 2.66 | 0.9936468 | 0.53 | 0.1266545 | 1.262
91 | 238.6 | 116.6 | 219.64 | 1.924 | 2.6645 | 0.9636706 | 0.5308687 | 0.1281039 | 1.241
92 | 238.6 | 116.6 | 214 | 1.924 | 2.735 | 0.9680476 | 0.5448598 | 0.1516231 | 1.26
93 | 238.6 | 116.6 | 218.8 | 1.924 | 2.675 | 0.9643132 | 0.5329068 | 0.1315109 | 1.254
94 | 238.6 | 116.6 | 217.6 | 1.924 | 2.69 | 0.9652367 | 0.5358456 | 0.1364375 | 1.263
95 | 227.8 | 117.8 | 220 | 1.897 | 2.66 | 0.9373665 | 0.5354545 | 0.1354466 | 1.34
96 | 231.4 | 117.4 | 220 | 1.906 | 2.66 | 0.9460225 | 0.5336364 | 0.1324907 | 1.301
97 | 235 | 117 | 220 | 1.915 | 2.66 | 0.9546991 | 0.5318182 | 0.1295598 | 1.27
98 | 238.6 | 116.6 | 220 | 1.924 | 2.66 | 0.9633962 | 0.53 | 0.1266545 | 1.25
99 | 242.2 | 116.2 | 220 | 1.933 | 2.66 | 0.9721141 | 0.5281818 | 0.1237749 | 1.26
100 | 245.8 | 115.8 | 220 | 1.942 | 2.66 | 0.9808527 | 0.5263636 | 0.1209214 | 1.27
101 | 217 | 119 | 220 | 1.87 | 2.66 | 0.9115211 | 0.5409091 | 0.1444622 | 1.604
102 | 227.8 | 119 | 220 | 1.87 | 2.66 | 0.9340484 | 0.5409091 | 0.1444622 | 1.582
103 | 249.4 | 119 | 220 | 1.87 | 2.66 | 0.979103 | 0.5409091 | 0.1444622 | 1.55
104 | 253 | 119 | 220 | 1.87 | 2.66 | 0.9866121 | 0.5409091 | 0.1444622 | 1.52
105 | 240 | 119 | 220 | 1.87 | 2.66 | 0.9594959 | 0.5409091 | 0.1444622 | 1.54
106 | 240 | 119 | 217.6 | 1.87 | 2.69 | 0.9612955 | 0.546875 | 0.1547307 | 1.617
107 | 240 | 119 | 215.2 | 1.87 | 2.72 | 0.9631209 | 0.552974 | 0.1652517 | 1.69
108 | 240 | 119 | 212.8 | 1.87 | 2.75 | 0.9649727 | 0.5592105 | 0.1760126 | 1.724
109 | 240 | 119 | 210.4 | 1.87 | 2.78 | 0.9668515 | 0.5655894 | 0.1870007 | 1.797
110 | 188 | 119 | 220 | 1.87 | 2.66 | 0.8510312 | 0.5409091 | 0.1444622 | 1.742
111 | 188 | 119 | 218.08 | 1.87 | 2.684 | 0.851851 | 0.5456713 | 0.1526564 | 1.79
112 | 188 | 119 | 216.16 | 1.87 | 2.708 | 0.8526801 | 0.5505181 | 0.1610138 | 1.82
113 | 188 | 119 | 214 | 1.87 | 2.735 | 0.8536244 | 0.5560748 | 0.1706029 | 1.849
114 | 188 | 119 | 212.08 | 1.87 | 2.759 | 0.8544741 | 0.561109 | 0.1792857 | 1.89
115 | 188 | 118.8 | 216.16 | 1.8745 | 2.708 | 0.8531893 | 0.5495929 | 0.1594346 | 1.798
116 | 188 | 118.8 | 214 | 1.8745 | 2.735 | 0.8541374 | 0.5551402 | 0.1689913 | 1.806
117 | 188 | 118.8 | 212.08 | 1.8745 | 2.759 | 0.8549906 | 0.560166 | 0.1776466 | 1.818
118 | 188 | 118.6 | 216.16 | 1.879 | 2.708 | 0.853699 | 0.5486677 | 0.157861 | 1.73
119 | 188 | 118.6 | 214 | 1.879 | 2.735 | 0.854651 | 0.5542056 | 0.1673851 | 1.793
120 | 188 | 118.6 | 212.08 | 1.879 | 2.759 | 0.8555077 | 0.5592229 | 0.1760126 | 1.807
121 | 238.6 | 116.6 | 203.2 | 1.924 | 2.87 | 0.9768598 | 0.5738189 | 0.2004682 | 1.767
122 | 238.6 | 116.6 | 202 | 1.924 | 2.885 | 0.9778759 | 0.5772277 | 0.2061655 | 1.802
123 | 238.6 | 116.6 | 200.8 | 1.924 | 2.9 | 0.9788996 | 0.5806773 | 0.2119108 | 1.868
124 | 238.6 | 116.6 | 199.6 | 1.924 | 2.915 | 0.979931 | 0.5841683 | 0.2177026 | 1.903
125 | 188 | 118 | 220 | 1.8925 | 2.66 | 0.853549 | 0.5363636 | 0.136934 | 1.525
126 | 188 | 117 | 220 | 1.915 | 2.66 | 0.8560818 | 0.5318182 | 0.1295598 | 1.363
127 | 188 | 116 | 220 | 1.9375 | 2.66 | 0.8586297 | 0.5272727 | 0.1223449 | 1.309
128 | 188 | 115 | 220 | 1.96 | 2.66 | 0.8611927 | 0.5227273 | 0.1152941 | 1.312
129 | 217 | 119 | 196 | 1.87 | 2.96 | 0.9270956 | 0.6071429 | 0.2569746 | 2.29
130 | 188 | 119 | 196 | 1.87 | 2.96 | 0.8619968 | 0.6071429 | 0.2569746 | 2.335
131 | 217 | 119 | 220 | 1.87 | 2.66 | 0.9115211 | 0.5409091 | 0.1444622 | 1.6
132 | 221.3 | 119 | 220 | 1.87 | 2.66 | 0.9204903 | 0.5409091 | 0.1444622 | 1.56
133 | 228.5 | 119 | 220 | 1.87 | 2.66 | 0.9355085 | 0.5409091 | 0.1444622 | 1.54
134 | 232.1 | 119 | 220 | 1.87 | 2.66 | 0.9430176 | 0.5409091 | 0.1444622 | 1.52
135 | 244 | 119 | 220 | 1.87 | 2.66 | 0.9678394 | 0.5409091 | 0.1444622 | 1.55
136 | 239.3 | 119 | 220 | 1.87 | 2.66 | 0.9580358 | 0.5409091 | 0.1444622 | 1.49
137 | 246.88 | 119 | 220 | 1.87 | 2.66 | 0.9738466 | 0.5409091 | 0.1444622 | 1.53
138 | 240 | 119 | 220 | 1.87 | 2.66 | 0.9594959 | 0.5409091 | 0.1444622 | 1.57
139 | 241.95 | 119 | 220 | 1.87 | 2.66 | 0.9635634 | 0.5409091 | 0.1444622 | 1.56
140 | 243.25 | 119 | 220 | 1.87 | 2.66 | 0.966275 | 0.5409091 | 0.1444622 | 1.54
141 | 246.5 | 119 | 220 | 1.87 | 2.66 | 0.973054 | 0.5409091 | 0.1444622 | 1.53
142 | 249.75 | 119 | 220 | 1.87 | 2.66 | 0.9798331 | 0.5409091 | 0.1444622 | 1.52
143 | 253 | 119 | 220 | 1.87 | 2.66 | 0.9866121 | 0.5409091 | 0.1444622 | 1.48
144 | 247.6 | 119 | 218.8 | 1.87 | 2.675 | 0.9763014 | 0.5438757 | 0.1495641 | 1.54
145 | 240 | 119 | 218.56 | 1.87 | 2.678 | 0.9605726 | 0.5444729 | 0.1505923 | 1.58
146 | 217 | 119 | 218.32 | 1.87 | 2.681 | 0.9125392 | 0.5450715 | 0.1516231 | 1.68
147 | 217 | 119 | 217.6 | 1.87 | 2.69 | 0.9129786 | 0.546875 | 0.1547307 | 1.61
148 | 247.6 | 119 | 217.6 | 1.87 | 2.69 | 0.9772611 | 0.546875 | 0.1547307 | 1.57
149 | 246.15 | 119 | 217.6 | 1.87 | 2.69 | 0.974215 | 0.546875 | 0.1547307 | 1.55
150 | 244.7 | 119 | 217.6 | 1.87 | 2.69 | 0.9711689 | 0.546875 | 0.1547307 | 1.57
151 | 247.95 | 119 | 217.6 | 1.87 | 2.69 | 0.9779963 | 0.546875 | 0.1547307 | 1.52
152 | 246.5 | 119 | 217.6 | 1.87 | 2.69 | 0.9749503 | 0.546875 | 0.1547307 | 1.53
153 | 249.75 | 119 | 217.6 | 1.87 | 2.69 | 0.9817776 | 0.546875 | 0.1547307 | 1.48
154 | 217 | 119 | 217.12 | 1.87 | 2.696 | 0.9132726 | 0.548084 | 0.1568151 | 1.62
155 | 245.43 | 119 | 216.88 | 1.87 | 2.699 | 0.9732718 | 0.5486905 | 0.157861 | 1.6
156 | 243.7 | 119 | 216.4 | 1.87 | 2.705 | 0.9700055 | 0.5499076 | 0.1599604 | 1.75
157 | 244.71 | 119 | 216.4 | 1.87 | 2.705 | 0.9721348 | 0.5499076 | 0.1599604 | 1.61
158 | 239.29 | 119 | 216.4 | 1.87 | 2.705 | 0.9607081 | 0.5499076 | 0.1599604 | 1.61
159 | 243.99 | 119 | 215.92 | 1.87 | 2.711 | 0.9709945 | 0.55113 | 0.1620696 | 1.6
160 | 241.1 | 119 | 215.92 | 1.87 | 2.711 | 0.9648929 | 0.55113 | 0.1620696 | 1.5
161 | 216.9 | 119 | 215.92 | 1.87 | 2.711 | 0.9138002 | 0.55113 | 0.1620696 | 1.69
162 | 220.5 | 119 | 215.92 | 1.87 | 2.711 | 0.9214008 | 0.55113 | 0.1620696 | 1.62
163 | 241.95 | 119 | 215.92 | 1.87 | 2.711 | 0.9666875 | 0.55113 | 0.1620696 | 1.65
164 | 217 | 119 | 215.2 | 1.87 | 2.72 | 0.9144571 | 0.552974 | 0.1652517 | 1.72
165 | 227.8 | 119 | 215.2 | 1.87 | 2.72 | 0.9373079 | 0.552974 | 0.1652517 | 1.69
166 | 245.8 | 119 | 215.2 | 1.87 | 2.72 | 0.9753927 | 0.552974 | 0.1652517 | 1.63
167 | 245.87 | 119 | 214.72 | 1.87 | 2.726 | 0.9759269 | 0.5542101 | 0.1673851 | 1.6
168 | 244 | 119 | 214 | 1.87 | 2.735 | 0.9725373 | 0.5560748 | 0.1706029 | 1.66
169 | 247.6 | 119 | 214 | 1.87 | 2.735 | 0.9801817 | 0.5560748 | 0.1706029 | 1.65
170 | 217 | 119 | 213.52 | 1.87 | 2.741 | 0.9155047 | 0.5573248 | 0.1727599 | 1.75
171 | 199.05 | 119 | 213.52 | 1.87 | 2.741 | 0.8773338 | 0.5573248 | 0.1727599 | 1.72
172 | 197.75 | 119 | 213.52 | 1.87 | 2.741 | 0.8745694 | 0.5573248 | 0.1727599 | 1.72
173 | 217 | 119 | 212.8 | 1.87 | 2.75 | 0.9159569 | 0.5592105 | 0.1760126 | 1.77
174 | 242.2 | 119 | 212.8 | 1.87 | 2.75 | 0.9696612 | 0.5592105 | 0.1760126 | 1.7
175 | 247.6 | 119 | 212.8 | 1.87 | 2.75 | 0.9811693 | 0.5592105 | 0.1760126 | 1.68
176 | 227 | 119 | 212.8 | 1.87 | 2.75 | 0.9372681 | 0.5592105 | 0.1760126 | 1.75
177 | 240 | 119 | 212.8 | 1.87 | 2.75 | 0.9649727 | 0.5592105 | 0.1760126 | 1.75
178 | 188 | 119 | 212.08 | 1.87 | 2.759 | 0.8544741 | 0.561109 | 0.1792857 | 1.92
179 | 241.95 | 119 | 212.08 | 1.87 | 2.759 | 0.9696982 | 0.561109 | 0.1792857 | 1.74
180 | 217 | 119 | 212.08 | 1.87 | 2.759 | 0.9164111 | 0.561109 | 0.1792857 | 1.75
181 | 240.4 | 119 | 211.6 | 1.87 | 2.765 | 0.9667643 | 0.5623819 | 0.181479 | 1.74
182 | 247.6 | 119 | 211.6 | 1.87 | 2.765 | 0.982164 | 0.5623819 | 0.181479 | 1.71
183 | 214.1 | 119 | 210.4 | 1.87 | 2.78 | 0.9112533 | 0.5655894 | 0.1870007 | 1.8
184 | 231.4 | 119 | 210.4 | 1.87 | 2.78 | 0.9483903 | 0.5655894 | 0.1870007 | 1.76
185 | 238.6 | 119 | 210.4 | 1.87 | 2.78 | 0.9638462 | 0.5655894 | 0.1870007 | 1.76
186 | 199.6 | 119 | 210.4 | 1.87 | 2.78 | 0.8801268 | 0.5655894 | 0.1870007 | 1.75
187 | 240.45 | 119 | 210.4 | 1.87 | 2.78 | 0.9678175 | 0.5655894 | 0.1870007 | 1.78
188 | 214 | 119 | 210.4 | 1.87 | 2.78 | 0.9110386 | 0.5655894 | 0.1870007 | 1.76
189 | 241.95 | 119 | 210.4 | 1.87 | 2.78 | 0.9710375 | 0.5655894 | 0.1870007 | 1.74
190 | 217 | 119 | 209.92 | 1.87 | 2.786 | 0.9177856 | 0.5668826 | 0.1892244 | 1.79
191 | 236.8 | 119 | 209.2 | 1.87 | 2.795 | 0.9609068 | 0.5688337 | 0.1925759 | 1.81
192 | 247.6 | 119 | 209.2 | 1.87 | 2.795 | 0.9841754 | 0.5688337 | 0.1925759 | 1.79
193 | 217 | 119 | 208 | 1.87 | 2.81 | 0.9190226 | 0.5721154 | 0.1982031 | 1.9
194 | 235 | 119 | 208 | 1.87 | 2.81 | 0.9579459 | 0.5721154 | 0.1982031 | 1.85
195 | 246.88 | 119 | 208 | 1.87 | 2.81 | 0.9836353 | 0.5721154 | 0.1982031 | 1.8
196 | 243.99 | 119 | 210.4 | 1.87 | 2.78 | 0.9754167 | 0.5655894 | 0.1870007 | 1.8
197 | 188 | 119 | 208 | 1.87 | 2.81 | 0.8563128 | 0.5721154 | 0.1982031 | 2.1
198 | 241.95 | 119 | 208 | 1.87 | 2.81 | 0.9729746 | 0.5721154 | 0.1982031 | 1.8
199 | 217 | 119 | 205.84 | 1.87 | 2.837 | 0.9204317 | 0.5781189 | 0.2084579 | 1.96
200 | 243.7 | 119 | 205.6 | 1.87 | 2.84 | 0.9787525 | 0.5787938 | 0.209607 | 1.78
201 | 247.6 | 119 | 205.6 | 1.87 | 2.84 | 0.9872483 | 0.5787938 | 0.209607 | 1.76
202 | 244.55 | 119 | 205.6 | 1.87 | 2.84 | 0.9806042 | 0.5787938 | 0.209607 | 1.93
203 | 217 | 119 | 203.92 | 1.87 | 2.861 | 0.9217001 | 0.5835622 | 0.2177026 | 1.98
204 | 241.95 | 119 | 203.92 | 1.87 | 2.861 | 0.9763338 | 0.5835622 | 0.2177026 | 1.96
205 | 188 | 119 | 203.92 | 1.87 | 2.861 | 0.858198 | 0.5835622 | 0.2177026 | 2.05
206 | 243.25 | 119 | 203.2 | 1.87 | 2.87 | 0.9797884 | 0.5856299 | 0.2211992 | 2
207 | 253 | 119 | 198.4 | 1.87 | 2.93 | 1.005633 | 0.5997984 | 0.2448962 | 1.97
208 | 217 | 119 | 202.72 | 1.87 | 2.876 | 0.9225005 | 0.5870166 | 0.2235391 | 2.01
209 | 241.95 | 119 | 200.08 | 1.87 | 2.909 | 0.9795738 | 0.5947621 | 0.2365291 | 2.07
210 | 247.6 | 119 | 199.6 | 1.87 | 2.915 | 0.992524 | 0.5961924 | 0.238912 | 1.6
211 | 217 | 119 | 197.2 | 1.87 | 2.945 | 0.9262607 | 0.6034483 | 0.2509176 | 2.23
212 | 217 | 119 | 196 | 1.87 | 2.96 | 0.9270956 | 0.6071429 | 0.2569746 | 2.3
213 | 217 | 119 | 192.8 | 1.87 | 3 | 0.9293533 | 0.6172199 | 0.273288 | 2.55
214 | 217 | 119 | 189.6 | 1.87 | 3.04 | 0.9316579 | 0.6276371 | 0.2898116 | 2.69
215 | 217 | 119 | 186.4 | 1.87 | 3.08 | 0.9340107 | 0.638412 | 0.3065145 | 2.84
216 | 217 | 119 | 183.2 | 1.87 | 3.12 | 0.9364134 | 0.6495633 | 0.3233662 | 2.98
217 | 246.88 | 119 | 196 | 1.87 | 2.96 | 0.9941697 | 0.6071429 | 0.2569746 | 2.23
218 | 246.88 | 119 | 194.4 | 1.87 | 2.98 | 0.9956352 | 0.6121399 | 0.2651031 | 2.27
219 | 188 | 119 | 196 | 1.87 | 2.96 | 0.8619968 | 0.6071429 | 0.2569746 | 2.3
220 | 253 | 119 | 196 | 1.87 | 2.96 | 1.007908 | 0.6071429 | 0.2569746 | 2.3
221 | 188 | 119 | 180 | 1.87 | 3.16 | 0.8702853 | 0.6611111 | 0.3403362 | 3
222 | 253 | 119 | 180 | 1.87 | 3.16 | 1.024004 | 0.6611111 | 0.3403362 | 3
223 | 217 | 119 | 193.28 | 1.87 | 2.994 | 0.9290117 | 0.6156871 | 0.2708268 | 2.46
224 | 217 | 119 | 189.92 | 1.87 | 3.036 | 0.9314253 | 0.6265796 | 0.2881507 | 2.64
225 | 217 | 119 | 188.96 | 1.87 | 3.048 | 0.9321245 | 0.6297629 | 0.2931388 | 2.68
226 | 217 | 119 | 188 | 1.87 | 3.06 | 0.9328282 | 0.6329787 | 0.2981426 | 2.75
227 | 217 | 119 | 187.04 | 1.87 | 3.072 | 0.9335362 | 0.6362275 | 0.3031611 | 2.79
228 | 217 | 119 | 185.76 | 1.87 | 3.088 | 0.9344872 | 0.6406115 | 0.3098739 | 2.81
229 | 217 | 119 | 184.96 | 1.87 | 3.098 | 0.9350857 | 0.6433824 | 0.3140812 | 2.84
230 | 217 | 119 | 184.64 | 1.87 | 3.102 | 0.9353259 | 0.6444974 | 0.3157665 | 2.88
231 | 217 | 119 | 181.12 | 1.87 | 3.146 | 0.9380026 | 0.657023 | 0.3343851 | 3.13
232 | 217 | 119 | 180 | 1.87 | 3.16 | 0.9388675 | 0.6611111 | 0.3403362 | 3.16
233 | 217 | 119 | 190.72 | 1.87 | 3.026 | 0.9308459 | 0.6239513 | 0.2840064 | 2.57
234 | 217 | 119 | 185.28 | 1.87 | 3.094 | 0.9348459 | 0.6422712 | 0.3123972 | 2.81
235 | 217 | 119 | 194.4 | 1.87 | 2.98 | 0.9282187 | 0.6121399 | 0.2651031 | 2.19
236 | 188 | 119 | 192.8 | 1.87 | 3 | 0.8635865 | 0.6172199 | 0.273288 | 2.33
237 | 188 | 119 | 191.2 | 1.87 | 3.02 | 0.8643936 | 0.6223849 | 0.2815255 | 2.45
238 | 188 | 119 | 189.6 | 1.87 | 3.04 | 0.8652091 | 0.6276371 | 0.2898116 | 2.47
239 | 188 | 119 | 188 | 1.87 | 3.06 | 0.8660331 | 0.6329787 | 0.2981426 | 2.49
240 | 188 | 119 | 212 | 1.87 | 2.76 | 0.8545097 | 0.5613208 | 0.1796507 | 1.901
241 | 188 | 114.4 | 212 | 1.884 | 2.76 | 0.8665524 | 0.5396226 | 0.1745644 | 1.894
242 | 188 | 109.8 | 212 | 1.898 | 2.76 | 0.8789394 | 0.5179245 | 0.1695279 | 1.889
243 | 188 | 105.2 | 212 | 1.912 | 2.76 | 0.8916857 | 0.4962264 | 0.1645427 | 1.881
244 | 227 | 119 | 196 | 1.87 | 2.96 | 0.9495434 | 0.6071429 | 0.2569746 | 2.4
245 | 227 | 119 | 196 | 1.87 | 2.96 | 0.9495434 | 0.6071429 | 0.2569746 | 2.44
246 | 227 | 119 | 180 | 1.87 | 3.16 | 0.9625166 | 0.6611111 | 0.3403362 | 3.2
247 | 227 | 119 | 180 | 1.87 | 3.16 | 0.9625166 | 0.6611111 | 0.3403362 | 3.22
248 | 227 | 119 | 219.44 | 1.87 | 2.667 | 0.9327525 | 0.5422895 | 0.1468349 | 1.57
249 | 227 | 119 | 215.2 | 1.87 | 2.72 | 0.9356153 | 0.552974 | 0.1652517 | 1.63
250 | 227 | 119 | 207.36 | 1.87 | 2.818 | 0.9411046 | 0.5738812 | 0.201225 | 1.91
251 | 227 | 119 | 199.84 | 1.87 | 2.912 | 0.9466236 | 0.5954764 | 0.2377197 | 2.14
252 | 227 | 119 | 198.56 | 1.87 | 2.928 | 0.947589 | 0.5993151 | 0.2440961 | 2.23
253 | 188 | 115 | 196 | 1.96 | 2.96 | 0.8730836 | 0.5867347 | 0.2211992 | 2.16
254 | 193.8 | 115 | 196 | 1.96 | 2.96 | 0.8862708 | 0.5867347 | 0.2211992 | 2
255 | 199.6 | 115 | 196 | 1.96 | 2.96 | 0.899458 | 0.5867347 | 0.2211992 | 1.97
256 | 208.3 | 115 | 196 | 1.96 | 2.96 | 0.9192388 | 0.5867347 | 0.2211992 | 1.9
257 | 211.2 | 115 | 196 | 1.96 | 2.96 | 0.9258324 | 0.5867347 | 0.2211992 | 1.85
258 | 214.1 | 115 | 196 | 1.96 | 2.96 | 0.932426 | 0.5867347 | 0.2211992 | 1.82
259 | 217 | 115 | 196 | 1.96 | 2.96 | 0.9390196 | 0.5867347 | 0.2211992 | 1.79
260 | 217 | 119 | 220 | 1.87 | 2.66 | 0.9115211 | 0.5409091 | 0.1444622 | 1.56
261 | 217 | 119 | 217.12 | 1.87 | 2.696 | 0.9132726 | 0.548084 | 0.1568151 | 1.62
262 | 217 | 119 | 213.76 | 1.87 | 2.738 | 0.9153544 | 0.5566991 | 0.1716802 | 1.69
263 | 217 | 119 | 209.92 | 1.87 | 2.786 | 0.9177856 | 0.5668826 | 0.1892244 | 1.79
264 | 217 | 119 | 205.84 | 1.87 | 2.837 | 0.9204317 | 0.5781189 | 0.2084579 | 1.96
265 | 217 | 119 | 202.72 | 1.87 | 2.876 | 0.9225005 | 0.5870166 | 0.2235391 | 2.01
266 | 217 | 119 | 197.2 | 1.87 | 2.945 | 0.9262607 | 0.6034483 | 0.2509176 | 2.23
267 | 188 | 119 | 220 | 1.87 | 2.66 | 0.8510312 | 0.5409091 | 0.1444622 | 1.73
268 | 200.6 | 119 | 220 | 1.87 | 2.66 | 0.877313 | 0.5409091 | 0.1444622 | 1.67
269 | 250 | 119 | 196 | 1.87 | 2.96 | 1.001173 | 0.6071429 | 0.2569746 | 2.84
270 | 250.33 | 119 | 196 | 1.87 | 2.96 | 1.001914 | 0.6071429 | 0.2569746 | 2.73
271 | 250.39 | 119 | 196 | 1.87 | 2.96 | 1.002049 | 0.6071429 | 0.2569746 | 2.69
272 | 250.75 | 119 | 196 | 1.87 | 2.96 | 1.002857 | 0.6071429 | 0.2569746 | 2.61
273 | 250.9 | 119 | 196 | 1.87 | 2.96 | 1.003194 | 0.6071429 | 0.2569746 | 2.6
274 | 252.4 | 119 | 196 | 1.87 | 2.96 | 1.006561 | 0.6071429 | 0.2569746 | 2.2
275 | 252.7 | 119 | 196 | 1.87 | 2.96 | 1.007234 | 0.6071429 | 0.2569746 | 2.18
276 | 253 | 119 | 196 | 1.87 | 2.96 | 1.007908 | 0.6071429 | 0.2569746 | 2.16
277 | 250 | 119 | 196 | 1.87 | 2.96 | 1.001173 | 0.6071429 | 0.2569746 | 2.84
278 | 250.03 | 119 | 196 | 1.87 | 2.96 | 1.001241 | 0.6071429 | 0.2569746 | 2.8
279 | 250.09 | 119 | 196 | 1.87 | 2.96 | 1.001375 | 0.6071429 | 0.2569746 | 2.74
280 | 250.15 | 119 | 196 | 1.87 | 2.96 | 1.00151 | 0.6071429 | 0.2569746 | 2.74
281 | 252.73 | 119 | 196 | 1.87 | 2.96 | 1.007302 | 0.6071429 | 0.2569746 | 2.15
282 | 253 | 119 | 196 | 1.87 | 2.96 | 1.007908 | 0.6071429 | 0.2569746 | 2.14
283 | 250.6 | 119 | 196 | 1.87 | 2.96 | 1.00252 | 0.6071429 | 0.2569746 | 2.35
284 | 250.63 | 119 | 196 | 1.87 | 2.96 | 1.002588 | 0.6071429 | 0.2569746 | 2.31
285 | 251.8 | 119 | 196 | 1.87 | 2.96 | 1.005214 | 0.6071429 | 0.2569746 | 2.24
286 | 251.86 | 119 | 196 | 1.87 | 2.96 | 1.005349 | 0.6071429 | 0.2569746 | 2.26
287 | 252.4 | 119 | 196 | 1.87 | 2.96 | 1.006561 | 0.6071429 | 0.2569746 | 2.22
288 | 253 | 119 | 196 | 1.87 | 2.96 | 1.007908 | 0.6071429 | 0.2569746 | 2.2
289 | 250.06 | 119 | 196 | 1.87 | 2.96 | 1.001308 | 0.6071429 | 0.2569746 | 2.82
290 | 250.18 | 119 | 196 | 1.87 | 2.96 | 1.001577 | 0.6071429 | 0.2569746 | 2.81
291 | 252.22 | 119 | 196 | 1.87 | 2.96 | 1.006157 | 0.6071429 | 0.2569746 | 2.26
292 | 252.37 | 119 | 196 | 1.87 | 2.96 | 1.006494 | 0.6071429 | 0.2569746 | 2.25
293 | 252.49 | 119 | 196 | 1.87 | 2.96 | 1.006763 | 0.6071429 | 0.2569746 | 2.24
294 | 253 | 119 | 196 | 1.87 | 2.96 | 1.007908 | 0.6071429 | 0.2569746 | 2.22
295 | 222.4 | 119 | 196 | 1.87 | 2.96 | 0.9392174 | 0.6071429 | 0.2569746 | 2.28
296 | 218.1 | 119 | 196 | 1.87 | 2.96 | 0.9295648 | 0.6071429 | 0.2569746 | 2.27
297 | 217 | 119 | 220 | 1.87 | 2.66 | 0.9115211 | 0.5409091 | 0.1444622 | 1.525
298 | 218.65 | 119 | 220 | 1.87 | 2.66 | 0.9149628 | 0.5409091 | 0.1444622 | 1.52
299 | 220.85 | 119 | 220 | 1.87 | 2.66 | 0.9195517 | 0.5409091 | 0.1444622 | 1.526
300 | 221.95 | 119 | 220 | 1.87 | 2.66 | 0.9218461 | 0.5409091 | 0.1444622 | 1.527
301 | 223.05 | 119 | 220 | 1.87 | 2.66 | 0.9241406 | 0.5409091 | 0.1444622 | 1.53
302 | 225.25 | 119 | 220 | 1.87 | 2.66 | 0.9287295 | 0.5409091 | 0.1444622 | 1.532
303 | 188 | 119 | 220 | 1.87 | 2.66 | 0.8510312 | 0.5409091 | 0.1444622 | 1.68
304 | 196.6 | 119 | 220 | 1.87 | 2.66 | 0.8689696 | 0.5409091 | 0.1444622 | 1.71
305 | 244.913 | 119 | 196 | 1.87 | 2.96 | 0.9897542 | 0.6071429 | 0.2569746 | 2.36
306 | 217 | 119 | 196 | 1.87 | 2.96 | 0.9270956 | 0.6071429 | 0.2569746 | 2.37
307 | 188 | 116.15 | 220 | 1.7395 | 2.66 | 0.8582465 | 0.5279545 | 0.1908978 | 1.93
308 | 188 | 119 | 220 | 1.87 | 2.66 | 0.8510312 | 0.5409091 | 0.1444622 | 1.72
309 | 217 | 119 | 220 | 1.87 | 2.66 | 0.9115211 | 0.5409091 | 0.1444622 | 1.51
310 | 219.91 | 119 | 220 | 1.87 | 2.66 | 0.917591 | 0.5409091 | 0.1444622 | 1.523
311 | 222.82 | 119 | 220 | 1.87 | 2.66 | 0.9236608 | 0.5409091 | 0.1444622 | 1.52
312 | 225.73 | 119 | 220 | 1.87 | 2.66 | 0.9297307 | 0.5409091 | 0.1444622 | 1.495
313 | 228.64 | 119 | 220 | 1.87 | 2.66 | 0.9358005 | 0.5409091 | 0.1444622 | 1.498
314 | 231.55 | 119 | 220 | 1.87 | 2.66 | 0.9418704 | 0.5409091 | 0.1444622 | 1.479
315 | 219.66 | 119 | 220 | 1.87 | 2.66 | 0.9170695 | 0.5409091 | 0.1444622 | 1.531
316 | 222.32 | 119 | 220 | 1.87 | 2.66 | 0.9226179 | 0.5409091 | 0.1444622 | 1.525
317 | 224.98 | 119 | 220 | 1.87 | 2.66 | 0.9281663 | 0.5409091 | 0.1444622 | 1.532
318 | 227.64 | 119 | 220 | 1.87 | 2.66 | 0.9337147 | 0.5409091 | 0.1444622 | 1.519
319 | 230.3 | 119 | 220 | 1.87 | 2.66 | 0.9392631 | 0.5409091 | 0.1444622 | 1.514
320 | 220.16 | 119 | 220 | 1.87 | 2.66 | 0.9181125 | 0.5409091 | 0.1444622 | 1.51
321 | 223.32 | 119 | 220 | 1.87 | 2.66 | 0.9247038 | 0.5409091 | 0.1444622 | 1.478
322 | 226.48 | 119 | 220 | 1.87 | 2.66 | 0.9312951 | 0.5409091 | 0.1444622 | 1.48
323 | 229.64 | 119 | 220 | 1.87 | 2.66 | 0.9378864 | 0.5409091 | 0.1444622 | 1.47
324 | 232.8 | 119 | 220 | 1.87 | 2.66 | 0.9444777 | 0.5409091 | 0.1444622 | 1.505
325 | 217 | 119 | 220 | 1.87 | 2.66 | 0.9115211 | 0.5409091 | 0.1444622 | 1.604
326 | 220.6 | 119 | 220 | 1.87 | 2.66 | 0.9190302 | 0.5409091 | 0.1444622 | 1.583
327 | 224.2 | 119 | 220 | 1.87 | 2.66 | 0.9265393 | 0.5409091 | 0.1444622 | 1.571
328 | 227.8 | 119 | 220 | 1.87 | 2.66 | 0.9340484 | 0.5409091 | 0.1444622 | 1.554
329 | 217 | 119 | 220 | 1.87 | 2.66 | 0.9115211 | 0.5409091 | 0.1444622 | 1.555
330 | 220.6 | 119 | 220 | 1.87 | 2.66 | 0.9190302 | 0.5409091 | 0.1444622 | 1.526
331 | 224.2 | 119 | 220 | 1.87 | 2.66 | 0.9265393 | 0.5409091 | 0.1444622 | 1.513
332 | 227.8 | 119 | 220 | 1.87 | 2.66 | 0.9340484 | 0.5409091 | 0.1444622 | 1.507
333 | 217 | 119 | 220 | 1.87 | 2.66 | 0.9115211 | 0.5409091 | 0.1444622 | 1.508
334 | 220.05 | 119 | 220 | 1.87 | 2.66 | 0.917883 | 0.5409091 | 0.1444622 | 1.514
335 | 223.1 | 119 | 220 | 1.87 | 2.66 | 0.9242449 | 0.5409091 | 0.1444622 | 1.521
336 | 226.15 | 119 | 220 | 1.87 | 2.66 | 0.9306068 | 0.5409091 | 0.1444622 | 1.505
337 | 229.2 | 119 | 220 | 1.87 | 2.66 | 0.9369686 | 0.5409091 | 0.1444622 | 1.511
338 | 230.42 | 119 | 220 | 1.87 | 2.66 | 0.9395134 | 0.5409091 | 0.1444622 | 1.533
339 | 217 | 119 | 220 | 1.87 | 2.66 | 0.9115211 | 0.5409091 | 0.1444622 | 1.59
340 | 218.94 | 119 | 220 | 1.87 | 2.66 | 0.9155677 | 0.5409091 | 0.1444622 | 1.611
341 | 220.88 | 119 | 220 | 1.87 | 2.66 | 0.9196143 | 0.5409091 | 0.1444622 | 1.582
342 | 222.82 | 119 | 220 | 1.87 | 2.66 | 0.9236608 | 0.5409091 | 0.1444622 | 1.619
343 | 224.76 | 119 | 220 | 1.87 | 2.66 | 0.9277074 | 0.5409091 | 0.1444622 | 1.63
344 | 226.7 | 119 | 220 | 1.87 | 2.66 | 0.931754 | 0.5409091 | 0.1444622 | 1.644
345 | 228.64 | 119 | 220 | 1.87 | 2.66 | 0.9358005 | 0.5409091 | 0.1444622 | 1.647
346 | 231.55 | 119 | 220 | 1.87 | 2.66 | 0.9418704 | 0.5409091 | 0.1444622 | 1.643
347 | 217 | 119 | 220 | 1.87 | 2.66 | 0.9115211 | 0.5409091 | 0.1444622 | 1.51
348 | 226.7 | 119 | 220 | 1.87 | 2.66 | 0.931754 | 0.5409091 | 0.1444622 | 1.49
349 | 221.85 | 119 | 220 | 1.87 | 2.66 | 0.9216376 | 0.5409091 | 0.1444622 | 1.52
350 | 226.15 | 119 | 220 | 1.87 | 2.66 | 0.9306068 | 0.5409091 | 0.1444622 | 1.53
351 | 217 | 119 | 220 | 1.87 | 2.66 | 0.9115211 | 0.5409091 | 0.1444622 | 1.482496
352 | 223.05 | 119 | 220 | 1.87 | 2.66 | 0.9241406 | 0.5409091 | 0.1444622 | 1.490817
353 | 221.8 | 119 | 220 | 1.87 | 2.66 | 0.9215333 | 0.5409091 | 0.1444622 | 1.482994
354 | 222.85 | 119 | 220 | 1.87 | 2.66 | 0.9237234 | 0.5409091 | 0.1444622 | 1.484229
355 | 222.9 | 119 | 220 | 1.87 | 2.66 | 0.9238277 | 0.5409091 | 0.1444622 | 1.478338
356 | 228.8 | 119 | 220 | 1.87 | 2.66 | 0.9361343 | 0.5409091 | 0.1444622 | 1.481413
357 | 234.7 | 119 | 220 | 1.87 | 2.66 | 0.9484409 | 0.5409091 | 0.1444622 | 1.495232
358 | 221.65 | 119 | 220 | 1.87 | 2.66 | 0.9212204 | 0.5409091 | 0.1444622 | 1.476512
359 | 226.3 | 119 | 220 | 1.87 | 2.66 | 0.9309196 | 0.5409091 | 0.1444622 | 1.483525
360 | 230.95 | 119 | 220 | 1.87 | 2.66 | 0.9406189 | 0.5409091 | 0.1444622 | 1.485996
361 | 235.6 | 119 | 220 | 1.87 | 2.66 | 0.9503181 | 0.5409091 | 0.1444622 | 1.468623
362 | 240.25 | 119 | 220 | 1.87 | 2.66 | 0.9600174 | 0.5409091 | 0.1444622 | 1.483932
363 | 235 | 119 | 220 | 1.87 | 2.66 | 0.9490666 | 0.5409091 | 0.1444622 | 1.441762
364 | 237.85 | 119 | 220 | 1.87 | 2.66 | 0.9550113 | 0.5409091 | 0.1444622 | 1.445935
365 | 240.7 | 119 | 220 | 1.87 | 2.66 | 0.960956 | 0.5409091 | 0.1444622 | 1.444748
366 | 238.05 | 119 | 220 | 1.87 | 2.66 | 0.9554285 | 0.5409091 | 0.1444622 | 1.442009
367 | 241.1 | 119 | 220 | 1.87 | 2.66 | 0.9617904 | 0.5409091 | 0.1444622 | 1.450843
368 | 244.15 | 119 | 220 | 1.87 | 2.66 | 0.9681522 | 0.5409091 | 0.1444622 | 1.460388
369 | 223.1 | 119 | 220 | 1.87 | 2.66 | 0.9242449 | 0.5409091 | 0.1444622 | 1.486535
370 | 229.2 | 119 | 220 | 1.87 | 2.66 | 0.9369686 | 0.5409091 | 0.1444622 | 1.498993
371 | 222.4 | 119 | 220 | 1.87 | 2.66 | 0.9227848 | 0.5409091 | 0.1444622 | 1.467651
372 | 227.8 | 119 | 220 | 1.87 | 2.66 | 0.9340484 | 0.5409091 | 0.1444622 | 1.457188
373 | 225.55 | 119 | 220 | 1.87 | 2.66 | 0.9293552 | 0.5409091 | 0.1444622 | 1.490041
374 | 234.1 | 119 | 220 | 1.87 | 2.66 | 0.9471893 | 0.5409091 | 0.1444622 | 1.511531
375 | 220 | 119 | 220 | 1.87 | 2.66 | 0.9177787 | 0.5409091 | 0.1444622 | 1.49303
376 | 238.6 | 119 | 220 | 1.87 | 2.66 | 0.9565757 | 0.5409091 | 0.1444622 | 1.451504
377 | 244.7 | 119 | 220 | 1.87 | 2.66 | 0.9692995 | 0.5409091 | 0.1444622 | 1.44869
378 | 242.2 | 119 | 220 | 1.87 | 2.66 | 0.9640848 | 0.5409091 | 0.1444622 | 1.44297
379 | 221.85 | 119 | 220 | 1.87 | 2.66 | 0.9216376 | 0.5409091 | 0.1444622 | 1.481425
380 | 226.7 | 119 | 220 | 1.87 | 2.66 | 0.931754 | 0.5409091 | 0.1444622 | 1.474342
381 | 231.55 | 119 | 220 | 1.87 | 2.66 | 0.9418704 | 0.5409091 | 0.1444622 | 1.467928
382 | 236.4 | 119 | 220 | 1.87 | 2.66 | 0.9519868 | 0.5409091 | 0.1444622 | 1.467269
383 | 241.25 | 119 | 220 | 1.87 | 2.66 | 0.9621033 | 0.5409091 | 0.1444622 | 1.469077
384 | 217 | 119 | 220 | 1.87 | 2.66 | 0.9115211 | 0.5409091 | 0.1444622 | 1.501
385 | 219.4 | 119 | 220 | 1.87 | 2.66 | 0.9165272 | 0.5409091 | 0.1444622 | 1.505
386 | 221.8 | 119 | 220 | 1.87 | 2.66 | 0.9215333 | 0.5409091 | 0.1444622 | 1.511
387 | 224.2 | 119 | 220 | 1.87 | 2.66 | 0.9265393 | 0.5409091 | 0.1444622 | 1.512
388 | 217 | 119 | 220 | 1.87 | 2.66 | 0.9115211 | 0.5409091 | 0.1444622 | 1.52
389 | 219.14 | 119 | 220 | 1.87 | 2.66 | 0.9159849 | 0.5409091 | 0.1444622 | 1.49
390 | 221.28 | 119 | 220 | 1.87 | 2.66 | 0.9204486 | 0.5409091 | 0.1444622 | 1.5
391 | 223.42 | 119 | 220 | 1.87 | 2.66 | 0.9249124 | 0.5409091 | 0.1444622 | 1.48
392 | 225.56 | 119 | 220 | 1.87 | 2.66 | 0.9293761 | 0.5409091 | 0.1444622 | 1.48
393 | 227.7 | 119 | 220 | 1.87 | 2.66 | 0.9338398 | 0.5409091 | 0.1444622 | 1.47
394 | 229.84 | 119 | 220 | 1.87 | 2.66 | 0.9383036 | 0.5409091 | 0.1444622 | 1.49
395 | 231.98 | 119 | 220 | 1.87 | 2.66 | 0.9427673 | 0.5409091 | 0.1444622 | 1.49
396 | 225.25 | 119 | 220 | 1.87 | 2.66 | 0.9287295 | 0.5409091 | 0.1444622 | 1.54
397 | 224.67 | 119 | 220 | 1.87 | 2.66 | 0.9275197 | 0.5409091 | 0.1444622 | 1.59
398 | 223.8 | 119 | 220 | 1.87 | 2.66 | 0.925705 | 0.5409091 | 0.1444622 | 1.58
399 | 222.35 | 119 | 220 | 1.87 | 2.66 | 0.9226805 | 0.5409091 | 0.1444622 | 1.605
400 | 217 | 115 | 220 | 1.96 | 2.66 | 0.922405 | 0.5227273 | 0.1152941 | 1.34
401 | 217 | 104.5 | 220 | 1.9725 | 2.66 | 0.9522517 | 0.475 | 0.1114497 | 1.4
402 | 217 | 94 | 220 | 1.985 | 2.66 | 0.9840945 | 0.4272727 | 0.1076584 | 1.5
403 | 217 | 83.5 | 220 | 1.9975 | 2.66 | 1.018141 | 0.3795455 | 0.1039209 | 1.74
404 | 217 | 73 | 220 | 2.01 | 2.66 | 1.054627 | 0.3318182 | 0.100238 | 2.02
405 | 244 | 115 | 220 | 1.96 | 2.66 | 0.9793957 | 0.5227273 | 0.1152941 | 1.4
406 | 244 | 112.9 | 220 | 1.9625 | 2.66 | 0.9855739 | 0.5131818 | 0.114521 | 1.4
407 | 244 | 110.8 | 220 | 1.965 | 2.66 | 0.9918306 | 0.5036364 | 0.11375 | 1.42
408 | 244 | 106.6 | 220 | 1.97 | 2.66 | 1.004585 | 0.4845455 | 0.1122144 | 1.53
409 | 217 | 115 | 196 | 1.96 | 2.96 | 0.9390196 | 0.5867347 | 0.2211992 | 2.2
410 | 228.75 | 115 | 196 | 1.96 | 2.96 | 0.9657351 | 0.5867347 | 0.2211992 | 2.31
411 | 264 | 115 | 196 | 1.96 | 2.96 | 1.045881 | 0.5867347 | 0.2211992 | 2.58
412 | 217 | 119 | 220 | 1.87 | 2.66 | 0.9115211 | 0.5409091 | 0.1444622 | 1.57
413 | 217 | 116.7 | 219.2 | 1.8715 | 2.67 | 0.9182494 | 0.5323905 | 0.1473453 | 1.58
414 | 217 | 116.5 | 219.2 | 1.876 | 2.67 | 0.9187965 | 0.5314781 | 0.1458163 | 1.58
415 | 217 | 116.3 | 219.2 | 1.8805 | 2.67 | 0.9193442 | 0.5305657 | 0.1442933 | 1.44
416 | 217 | 116.1 | 219.2 | 1.885 | 2.67 | 0.9198926 | 0.5296533 | 0.1427762 | 1.39
417 | 217 | 119 | 220 | 1.87 | 2.66 | 0.9115211 | 0.5409091 | 0.1444622 | 1.531
418 | 217.235 | 119 | 220 | 1.87 | 2.66 | 0.9120113 | 0.5409091 | 0.1444622 | 1.529
419 | 217.987 | 119 | 220 | 1.87 | 2.66 | 0.9135799 | 0.5409091 | 0.1444622 | 1.532
420 | 219.679 | 119 | 220 | 1.87 | 2.66 | 0.9171092 | 0.5409091 | 0.1444622 | 1.538
421 | 222.405 | 119 | 220 | 1.87 | 2.66 | 0.9227952 | 0.5409091 | 0.1444622 | 1.531
422 | 226.729 | 119 | 220 | 1.87 | 2.66 | 0.9318145 | 0.5409091 | 0.1444622 | 1.552
423 | 228.703 | 119 | 220 | 1.87 | 2.66 | 0.935932 | 0.5409091 | 0.1444622 | 1.547
424 | 217 | 119 | 220 | 1.87 | 2.66 | 0.9115211 | 0.5409091 | 0.1444622 | 1.59
425 | 215.99 | 119 | 220 | 1.87 | 2.66 | 0.9094144 | 0.5409091 | 0.1444622 | 1.61
426 | 214.98 | 119 | 220 | 1.87 | 2.66 | 0.9073077 | 0.5409091 | 0.1444622 | 1.62
427 | 213.97 | 119 | 220 | 1.87 | 2.66 | 0.905201 | 0.5409091 | 0.1444622 | 1.63
428 | 211.95 | 119 | 220 | 1.87 | 2.66 | 0.9009875 | 0.5409091 | 0.1444622 | 1.65
429 | 206.9 | 119 | 220 | 1.87 | 2.66 | 0.8904539 | 0.5409091 | 0.1444622 | 1.67
430 | 201.85 | 119 | 220 | 1.87 | 2.66 | 0.8799203 | 0.5409091 | 0.1444622 | 1.67
431 | 227 | 119 | 220 | 1.87 | 2.66 | 0.9323797 | 0.5409091 | 0.1444622 | 1.49
432 | 188 | 95 | 180 | 1.69 | 3.16 | 0.9462374 | 0.5277778 | 0.4173829 | 4.72
433 | 217 | 119 | 196 | 1.87 | 2.96 | 0.9270956 | 0.6071429 | 0.2569746 | 2.217
434 | 219.2 | 119 | 196 | 1.87 | 2.96 | 0.9320341 | 0.6071429 | 0.2569746 | 2.222
435 | 224.7 | 119 | 196 | 1.87 | 2.96 | 0.9443804 | 0.6071429 | 0.2569746 | 2.252
436 | 228.55 | 119 | 196 | 1.87 | 2.96 | 0.9530228 | 0.6071429 | 0.2569746 | 2.271
437 | 188 | 95 | 180 | 1.69 | 3.16 | 0.9462374 | 0.5277778 | 0.4173829 | 4.61
438 | 188 | 95 | 180.0128 | 1.69 | 3.15984 | 0.9462263 | 0.5277402 | 0.4173143 | 4.52
439 | 188 | 95 | 180.0576 | 1.69 | 3.15928 | 0.9461874 | 0.5276089 | 0.4170745 | 4.44
440 | 188 | 95 | 180.0944 | 1.69 | 3.15882 | 0.9461554 | 0.5275011 | 0.4168775 | 4.27
441 | 188 | 95 | 180.1456 | 1.69 | 3.15818 | 0.9461109 | 0.5273512 | 0.4166034 | 4.21
442 | 188 | 95 | 180.456 | 1.69 | 3.1543 | 0.9458416 | 0.5264441 | 0.4149416 | 4.13
443 | 188 | 95 | 180.72 | 1.69 | 3.151 | 0.945613 | 0.5256751 | 0.4135279 | 4.06
444 | 188 | 95 | 181.5536 | 1.69 | 3.14058 | 0.9448941 | 0.5232615 | 0.4090628 | 3.56
445 | 217 | 119 | 220 | 1.87 | 2.66 | 0.9115211 | 0.5409091 | 0.1444622 | 1.52
446 | 211.95 | 119 | 220 | 1.87 | 2.66 | 0.9009875 | 0.5409091 | 0.1444622 | 1.58
447 | 206.9 | 119 | 220 | 1.87 | 2.66 | 0.8904539 | 0.5409091 | 0.1444622 | 1.66
448 | 201.85 | 119 | 220 | 1.87 | 2.66 | 0.8799203 | 0.5409091 | 0.1444622 | 1.78
449 | 196.8 | 119 | 220 | 1.87 | 2.66 | 0.8693867 | 0.5409091 | 0.1444622 | 1.92
450 | 191.75 | 119 | 220 | 1.87 | 2.66 | 0.8588531 | 0.5409091 | 0.1444622 | 2.1
451 | 240 | 119 | 214.9333 | 1.87 | 2.723333 | 0.9633253 | 0.55366 | 0.1664357 | 1.685
452 | 237.7 | 119 | 214.9333 | 1.87 | 2.723333 | 0.9584551 | 0.55366 | 0.1664357 | 1.71
453 | 235.4 | 119 | 214.9333 | 1.87 | 2.723333 | 0.9535848 | 0.55366 | 0.1664357 | 1.73
454 | 231.55 | 119 | 214.9333 | 1.87 | 2.723333 | 0.9454324 | 0.55366 | 0.1664357 | 1.715
455 | 233.15 | 119 | 214.9333 | 1.87 | 2.723333 | 0.9488204 | 0.55366 | 0.1664357 | 1.72
456 | 239.25 | 119 | 214.9333 | 1.87 | 2.723333 | 0.9617372 | 0.55366 | 0.1664357 | 1.75
457 | 264 | 119 | 197.6 | 1.87 | 2.94 | 1.030955 | 0.6022267 | 0.2489064 | 2.57
458 | 264 | 119 | 193.6 | 1.87 | 2.99 | 1.035099 | 0.6146694 | 0.2691887 | 2.7
459 | 264 | 119 | 192 | 1.87 | 3.01 | 1.036787 | 0.6197917 | 0.2774004 | 2.76
460 | 264 | 119 | 190.4 | 1.87 | 3.03 | 1.038492 | 0.625 | 0.2856627 | 2.81
461 | 264 | 119 | 187.0933 | 1.87 | 3.071333 | 1.042072 | 0.6360462 | 0.3028819 | 2.92
462 | 264 | 119 | 184.5333 | 1.87 | 3.103333 | 1.044897 | 0.6448699 | 0.3163285 | 3.13
463 | 264 | 119 | 183.0933 | 1.87 | 3.121333 | 1.046507 | 0.6499417 | 0.3239301 | 3.2
464 | 264 | 119 | 182.1333 | 1.87 | 3.133333 | 1.047589 | 0.6533675 | 0.3290112 | 3.19